## Meta
Var1 | Var2 | Var3 | Var4 | Var5 | Var6
TEMP_C | -5 | 5 | 15 | 25 | 35
voltage_V | 3.6
capacity_Ah | 3.35
H_mm | 65
T_mm | 10
W_mm | 18.5
weight_g | 38.5
nominal_energy_Wh | 12.06
type | prismatic
max_current_charge_A | 21
max_current_discharge_A | 21

## OCV
SOC | OCV0_V | OCVrel_V
0 | 2.007236 | 0.01019571
0.005 | 2.180742 | 0.01709969
0.01 | 2.258124 | 0.02022065
0.015 | 2.343612 | 0.020214
0.02 | 2.426643 | 0.01974025
0.025 | 2.501526 | 0.01910615
0.03 | 2.570745 | 0.01837872
0.035 | 2.634199 | 0.0176265
0.04 | 2.691924 | 0.01688764
0.045 | 2.744574 | 0.01612389
0.05 | 2.793858 | 0.01522752
0.055 | 2.839513 | 0.01421571
0.06 | 2.880863 | 0.01321475
0.065 | 2.918484 | 0.01226703
0.07 | 2.953047 | 0.01137959
0.075 | 2.985262 | 0.01054203
0.08 | 3.015584 | 0.00974667
0.085 | 3.044426 | 0.008987192
0.09 | 3.072194 | 0.008253236
0.095 | 3.09925 | 0.007540066
0.1 | 3.125484 | 0.006849847
0.105 | 3.151206 | 0.006176308
0.11 | 3.176486 | 0.005520886
0.115 | 3.211407 | 0.004568354
0.12 | 3.246638 | 0.003614308
0.125 | 3.276501 | 0.002842498
0.13 | 3.302278 | 0.00222305
0.135 | 3.324661 | 0.001743852
0.14 | 3.3442787 | 0.00137014
0.145 | 3.361637 | 0.001063142
0.15 | 3.376791 | 0.0008102476
0.155 | 3.39044 | 0.0005978205
0.16 | 3.402625 | 0.0004361782
0.165 | 3.413777 | 0.000318896
0.17 | 3.423955 | 0.0002307908
0.175 | 3.432984 | 0.0001625566
0.18 | 3.441296 | 9.684344e-05
0.185 | 3.449023 | 4.18942e-05
0.19 | 3.456327 | -8.015635e-07
0.195 | 3.463269 | -2.79597e-05
0.2 | 3.46985 | -4.010952e-05
0.205 | 3.476054 | -4.067839e-05
0.21 | 3.48166 | -3.40931e-05
0.215 | 3.486782 | -2.867224e-05
0.22 | 3.491445 | -1.871615e-05
0.225 | 3.495861 | -7.497662e-06
0.23 | 3.500078 | 6.388044e-06
0.235 | 3.504121 | 2.171176e-05
0.24 | 3.508087 | 3.673675e-05
0.245 | 3.511857 | 5.49707e-05
0.25 | 3.515521 | 7.347393e-05
0.255 | 3.519143 | 9.002974e-05
0.26 | 3.522629 | 0.0001067238
0.265 | 3.526068 | 0.0001201484
0.27 | 3.529422 | 0.0001353954
0.275 | 3.532678 | 0.000150692
0.28 | 3.535853 | 0.000168127
0.285 | 3.539047 | 0.0001791093
0.29 | 3.542204 | 0.0001856669
0.295 | 3.545288 | 0.0001907844
0.3 | 3.548413 | 0.0001912123
0.305 | 3.55142 | 0.0001935336
0.31 | 3.55439 | 0.0001953392
0.315 | 3.557382 | 0.0001928927
0.32 | 3.56033 | 0.0001915753
0.325 | 3.563242 | 0.0001895357
0.33 | 3.566126 | 0.0001880843
0.335 | 3.569006 | 0.0001843449
0.34 | 3.571852 | 0.0001802277
0.345 | 3.574676 | 0.0001782506
0.35 | 3.577501 | 0.0001758002
0.355 | 3.580314 | 0.0001723806
0.36 | 3.583066 | 0.0001704682
0.365 | 3.585904 | 0.0001657518
0.37 | 3.588726 | 0.0001626406
0.375 | 3.591476 | 0.0001605025
0.38 | 3.594273 | 0.0001560357
0.385 | 3.597099 | 0.0001532797
0.39 | 3.599932 | 0.000148999
0.395 | 3.602769 | 0.0001454185
0.4 | 3.605598 | 0.0001429791
0.405 | 3.608481 | 0.0001403661
0.41 | 3.611356 | 0.0001372187
0.415 | 3.614293 | 0.0001325518
0.42 | 3.617256 | 0.0001292722
0.425 | 3.620259 | 0.0001245005
0.43 | 3.6233 | 0.000120701
0.435 | 3.626357 | 0.0001174834
0.44 | 3.629485 | 0.0001129448
0.445 | 3.632678 | 0.0001086191
0.45 | 3.635919 | 0.0001034995
0.455 | 3.639225 | 9.804448e-05
0.46 | 3.642558 | 9.37024e-05
0.465 | 3.646061 | 8.655929e-05
0.47 | 3.649589 | 7.982616e-05
0.475 | 3.653185 | 7.322412e-05
0.48 | 3.65691 | 6.408957e-05
0.485 | 3.660794 | 5.49808e-05
0.49 | 3.664713 | 4.637003e-05
0.495 | 3.668808 | 3.544119e-05
0.5 | 3.672997 | 2.519821e-05
0.505 | 3.677342 | 1.365154e-05
0.51 | 3.681796 | 3.818417e-06
0.515 | 3.68642 | -6.353048e-06
0.52 | 3.691088 | -1.137312e-05
0.525 | 3.695903 | -1.170274e-05
0.53 | 3.700809 | -4.370408e-06
0.535 | 3.705883 | 1.15669e-05
0.54 | 3.711091 | 4.217484e-05
0.545 | 3.716419 | 8.831175e-05
0.55 | 3.721648 | 0.0001420836
0.555 | 3.726666 | 0.0001874312
0.56 | 3.731368 | 0.0002272466
0.565 | 3.73609 | 0.0002556742
0.57 | 3.740853 | 0.0002762986
0.575 | 3.745631 | 0.0002912183
0.58 | 3.750529 | 0.0002987498
0.585 | 3.755418 | 0.0003038865
0.59 | 3.760345 | 0.0003044797
0.595 | 3.765301 | 0.0003032458
0.6 | 3.770239 | 0.0003001939
0.605 | 3.775164 | 0.0002959838
0.61 | 3.780118 | 0.000288792
0.615 | 3.785032 | 0.0002812936
0.62 | 3.789967 | 0.0002736285
0.625 | 3.794846 | 0.0002657062
0.63 | 3.799717 | 0.0002576295
0.635 | 3.804547 | 0.0002489762
0.64 | 3.809339 | 0.0002414292
0.645 | 3.814089 | 0.0002348493
0.65 | 3.81883 | 0.0002259844
0.655 | 3.823541 | 0.0002168123
0.66 | 3.828218 | 0.0002086126
0.665 | 3.832808 | 0.0002029
0.67 | 3.837331 | 0.0001962418
0.675 | 3.841879 | 0.0001893698
0.68 | 3.846301 | 0.0001848359
0.685 | 3.850775 | 0.0001769029
0.69 | 3.855165 | 0.0001713359
0.695 | 3.859526 | 0.0001639641
0.7 | 3.86379 | 0.0001614529
0.705 | 3.868062 | 0.0001555528
0.71 | 3.872295 | 0.0001527486
0.715 | 3.87651 | 0.0001467782
0.72 | 3.880744 | 0.0001426299
0.725 | 3.884926 | 0.0001385605
0.73 | 3.889158 | 0.0001336074
0.735 | 3.893355 | 0.0001310235
0.74 | 3.897578 | 0.0001287604
0.745 | 3.901842 | 0.0001253961
0.75 | 3.906145 | 0.0001228703
0.755 | 3.910523 | 0.0001180899
0.76 | 3.914926 | 0.0001160724
0.765 | 3.91939 | 0.0001129296
0.77 | 3.923988 | 0.0001096607
0.775 | 3.928658 | 0.0001072617
0.78 | 3.933428 | 0.0001038068
0.785 | 3.938276 | 0.0001007349
0.79 | 3.943294 | 9.76847e-05
0.795 | 3.948356 | 9.512551e-05
0.8 | 3.953572 | 9.224082e-05
0.805 | 3.958913 | 8.885332e-05
0.81 | 3.96432 | 8.568122e-05
0.815 | 3.969858 | 8.32217e-05
0.82 | 3.975453 | 8.144747e-05
0.825 | 3.981142 | 7.998485e-05
0.83 | 3.986929 | 7.771831e-05
0.835 | 3.992768 | 7.591945e-05
0.84 | 3.998603 | 7.59559e-05
0.845 | 4.004599 | 7.248035e-05
0.85 | 4.010508 | 7.311107e-05
0.855 | 4.016436 | 7.260895e-05
0.86 | 4.022354 | 7.191781e-05
0.865 | 4.028207 | 7.228188e-05
0.87 | 4.034043 | 7.27684e-05
0.875 | 4.039842 | 7.263661e-05
0.88 | 4.04551 | 7.251238e-05
0.885 | 4.05102 | 7.423283e-05
0.89 | 4.056478 | 7.491691e-05
0.895 | 4.061767 | 7.472437e-05
0.9 | 4.066887 | 7.514048e-05
0.905 | 4.071878 | 7.384783e-05
0.91 | 4.076641 | 7.387714e-05
0.915 | 4.08134 | 6.836094e-05
0.92 | 4.08587 | 6.537236e-05
0.925 | 4.090369 | 6.023943e-05
0.93 | 4.095005 | 3.839428e-05
0.935 | 4.099476 | 4.630281e-05
0.94 | 4.104177 | 3.877615e-05
0.945 | 4.109136 | 2.84323e-05
0.95 | 4.114366 | 1.803401e-05
0.955 | 4.119926 | 7.115792e-06
0.96 | 4.125915 | -4.419156e-06
0.965 | 4.132087 | -6.40703e-06
0.97 | 4.13875 | -7.287878e-06
0.975 | 4.145859 | 7.889286e-07
0.98 | 4.153593 | 1.30969e-05
0.985 | 4.162014 | 3.265381e-05
0.99 | 4.171149 | 6.265548e-05
0.995 | 4.181742 | 0.0001100611
1 | 4.203585 | -6.735714e-05

## R0
SOC | R0_-5C | R0_5C | R0_15C | R0_25C | R0_35C
0 | 0.1186779 | 0.09632916 | 0.07512988 | 0.06892786 | 0.0656564
0.005 | 0.1186923 | 0.0963707 | 0.07504687 | 0.06831534 | 0.0647754
0.01 | 0.1187067 | 0.09641225 | 0.07496385 | 0.06770283 | 0.06389439
0.015 | 0.1187212 | 0.09645379 | 0.07488084 | 0.06709032 | 0.06301339
0.02 | 0.1187356 | 0.09649533 | 0.07479783 | 0.06647781 | 0.06213238
0.025 | 0.11875 | 0.09653687 | 0.07471481 | 0.06586529 | 0.06125138
0.03 | 0.1187645 | 0.09657842 | 0.0746318 | 0.06525278 | 0.06037037
0.035 | 0.1187789 | 0.09661996 | 0.07454879 | 0.06464027 | 0.05948937
0.04 | 0.1187933 | 0.0966615 | 0.07446577 | 0.06402775 | 0.05860836
0.045 | 0.1188078 | 0.09670305 | 0.07438276 | 0.06341524 | 0.05772736
0.05 | 0.1188222 | 0.09674459 | 0.07429975 | 0.06280273 | 0.05684635
0.055 | 0.1188478 | 0.09673106 | 0.07381703 | 0.06240334 | 0.05691721
0.06 | 0.1188733 | 0.09671753 | 0.07333431 | 0.06200395 | 0.05698807
0.065 | 0.1188988 | 0.096704 | 0.07285159 | 0.06160456 | 0.05705892
0.07 | 0.1189244 | 0.09669047 | 0.07236888 | 0.06120516 | 0.05712978
0.075 | 0.1189499 | 0.09667694 | 0.07188616 | 0.06080577 | 0.05720064
0.08 | 0.1189755 | 0.09666341 | 0.07140344 | 0.06040638 | 0.05727149
0.085 | 0.119001 | 0.09664988 | 0.07092072 | 0.06000699 | 0.05734235
0.09 | 0.1190266 | 0.09663635 | 0.07043801 | 0.0596076 | 0.05741321
0.095 | 0.1190521 | 0.09662282 | 0.06995529 | 0.05920821 | 0.05748407
0.1 | 0.1190776 | 0.09660929 | 0.06947257 | 0.05880882 | 0.05755492
0.105 | 0.1190624 | 0.09616634 | 0.06925114 | 0.0590755 | 0.05701973
0.11 | 0.1190472 | 0.0957234 | 0.0690297 | 0.05934218 | 0.05648454
0.115 | 0.119032 | 0.09528045 | 0.06880826 | 0.05960886 | 0.05594935
0.12 | 0.1190168 | 0.0948375 | 0.06858682 | 0.05987554 | 0.05541415
0.125 | 0.1190016 | 0.09439456 | 0.06836539 | 0.06014222 | 0.05487896
0.13 | 0.1189864 | 0.09395161 | 0.06814395 | 0.0604089 | 0.05434377
0.135 | 0.1189712 | 0.09350866 | 0.06792251 | 0.06067558 | 0.05380858
0.14 | 0.1189559 | 0.09306571 | 0.06770108 | 0.06094226 | 0.05327339
0.145 | 0.1189407 | 0.09262277 | 0.06747964 | 0.06120894 | 0.05273819
0.15 | 0.1189255 | 0.09217982 | 0.0672582 | 0.06147562 | 0.052203
0.155 | 0.1186717 | 0.09254108 | 0.06774557 | 0.06086945 | 0.05183502
0.16 | 0.1184178 | 0.09290233 | 0.06823293 | 0.06026327 | 0.05146704
0.165 | 0.1181639 | 0.09326359 | 0.0687203 | 0.0596571 | 0.05109905
0.17 | 0.1179101 | 0.09362485 | 0.06920766 | 0.05905093 | 0.05073107
0.175 | 0.1176562 | 0.0939861 | 0.06969503 | 0.05844476 | 0.05036309
0.18 | 0.1174024 | 0.09434736 | 0.07018239 | 0.05783859 | 0.04999511
0.185 | 0.1171485 | 0.09470862 | 0.07066976 | 0.05723241 | 0.04962712
0.19 | 0.1168946 | 0.09506987 | 0.07115712 | 0.05662624 | 0.04925914
0.195 | 0.1166408 | 0.09543113 | 0.07164449 | 0.05602007 | 0.04889116
0.2 | 0.1163869 | 0.09579239 | 0.07213185 | 0.0554139 | 0.04852318
0.205 | 0.1166625 | 0.09590516 | 0.07144122 | 0.05516751 | 0.04841382
0.21 | 0.1169381 | 0.09601793 | 0.07075059 | 0.05492112 | 0.04830446
0.215 | 0.1172137 | 0.09613069 | 0.07005995 | 0.05467474 | 0.04819511
0.22 | 0.1174892 | 0.09624346 | 0.06936932 | 0.05442835 | 0.04808575
0.225 | 0.1177648 | 0.09635623 | 0.06867868 | 0.05418197 | 0.0479764
0.23 | 0.1180404 | 0.096469 | 0.06798805 | 0.05393558 | 0.04786704
0.235 | 0.118316 | 0.09658177 | 0.06729742 | 0.0536892 | 0.04775769
0.24 | 0.1185916 | 0.09669454 | 0.06660678 | 0.05344281 | 0.04764833
0.245 | 0.1188671 | 0.09680731 | 0.06591615 | 0.05319643 | 0.04753898
0.25 | 0.1191427 | 0.09692007 | 0.06522551 | 0.05295004 | 0.04742962
0.255 | 0.1194914 | 0.09604359 | 0.06486272 | 0.05277844 | 0.0473354
0.26 | 0.11984 | 0.09516711 | 0.06449992 | 0.05260684 | 0.04724118
0.265 | 0.1201886 | 0.09429064 | 0.06413713 | 0.05243524 | 0.04714696
0.27 | 0.1205372 | 0.09341416 | 0.06377433 | 0.05226364 | 0.04705274
0.275 | 0.1208859 | 0.09253768 | 0.06341153 | 0.05209204 | 0.04695852
0.28 | 0.1212345 | 0.0916612 | 0.06304874 | 0.05192044 | 0.0468643
0.285 | 0.1215831 | 0.09078472 | 0.06268594 | 0.05174884 | 0.04677008
0.29 | 0.1219317 | 0.08990824 | 0.06232314 | 0.05157724 | 0.04667587
0.295 | 0.1222804 | 0.08903176 | 0.06196035 | 0.05140564 | 0.04658165
0.3 | 0.122629 | 0.08815528 | 0.06159755 | 0.05123404 | 0.04648743
0.305 | 0.1217539 | 0.08773103 | 0.06141735 | 0.05113358 | 0.04643179
0.31 | 0.1208788 | 0.08730678 | 0.06123716 | 0.05103312 | 0.04637615
0.315 | 0.1200038 | 0.08688252 | 0.06105696 | 0.05093267 | 0.04632051
0.32 | 0.1191287 | 0.08645827 | 0.06087676 | 0.05083221 | 0.04626487
0.325 | 0.1182536 | 0.08603402 | 0.06069656 | 0.05073175 | 0.04620923
0.33 | 0.1173785 | 0.08560977 | 0.06051637 | 0.05063129 | 0.04615359
0.335 | 0.1165035 | 0.08518552 | 0.06033617 | 0.05053083 | 0.04609795
0.34 | 0.1156284 | 0.08476127 | 0.06015597 | 0.05043038 | 0.04604231
0.345 | 0.1147533 | 0.08433701 | 0.05997578 | 0.05032992 | 0.04598668
0.35 | 0.1138782 | 0.08391276 | 0.05979558 | 0.05022946 | 0.04593104
0.355 | 0.113414 | 0.08368887 | 0.0596853 | 0.05015511 | 0.04585443
0.36 | 0.1129498 | 0.08346498 | 0.05957503 | 0.05008077 | 0.04577783
0.365 | 0.1124856 | 0.08324108 | 0.05946475 | 0.05000642 | 0.04570123
0.37 | 0.1120214 | 0.08301719 | 0.05935447 | 0.04993208 | 0.04562463
0.375 | 0.1115571 | 0.0827933 | 0.05924419 | 0.04985773 | 0.04554803
0.38 | 0.1110929 | 0.08256941 | 0.05913392 | 0.04978338 | 0.04547143
0.385 | 0.1106287 | 0.08234551 | 0.05902364 | 0.04970904 | 0.04539482
0.39 | 0.1101645 | 0.08212162 | 0.05891336 | 0.04963469 | 0.04531822
0.395 | 0.1097003 | 0.08189773 | 0.05880308 | 0.04956035 | 0.04524162
0.4 | 0.109236 | 0.08167384 | 0.05869281 | 0.049486 | 0.04516502
0.405 | 0.1089468 | 0.08153974 | 0.058621 | 0.04944305 | 0.04511477
0.41 | 0.1086577 | 0.08140564 | 0.05854919 | 0.04940011 | 0.04506452
0.415 | 0.1083685 | 0.08127155 | 0.05847737 | 0.04935716 | 0.04501427
0.42 | 0.1080793 | 0.08113745 | 0.05840556 | 0.04931422 | 0.04496402
0.425 | 0.1077901 | 0.08100336 | 0.05833375 | 0.04927127 | 0.04491377
0.43 | 0.1075009 | 0.08086926 | 0.05826194 | 0.04922833 | 0.04486352
0.435 | 0.1072117 | 0.08073516 | 0.05819013 | 0.04918538 | 0.04481327
0.44 | 0.1069225 | 0.08060107 | 0.05811832 | 0.04914244 | 0.04476302
0.445 | 0.1066333 | 0.08046697 | 0.05804651 | 0.04909949 | 0.04471277
0.45 | 0.1063441 | 0.08033288 | 0.0579747 | 0.04905655 | 0.04466252
0.455 | 0.106172 | 0.08026019 | 0.0579586 | 0.04904587 | 0.04467182
0.46 | 0.1059998 | 0.0801875 | 0.05794251 | 0.04903518 | 0.04468112
0.465 | 0.1058276 | 0.08011481 | 0.05792641 | 0.0490245 | 0.04469042
0.47 | 0.1056554 | 0.08004212 | 0.05791032 | 0.04901381 | 0.04469972
0.475 | 0.1054832 | 0.07996944 | 0.05789422 | 0.04900313 | 0.04470902
0.48 | 0.105311 | 0.07989675 | 0.05787813 | 0.04899245 | 0.04471831
0.485 | 0.1051388 | 0.07982406 | 0.05786203 | 0.04898176 | 0.04472761
0.49 | 0.1049667 | 0.07975137 | 0.05784594 | 0.04897108 | 0.04473691
0.495 | 0.1047945 | 0.07967868 | 0.05782984 | 0.04896039 | 0.04474621
0.5 | 0.1046223 | 0.07960599 | 0.05781375 | 0.04894971 | 0.04475551
0.505 | 0.1045731 | 0.07961295 | 0.05787697 | 0.04902282 | 0.04483422
0.51 | 0.1045238 | 0.07961991 | 0.0579402 | 0.04909593 | 0.04491294
0.515 | 0.1044746 | 0.07962687 | 0.05800342 | 0.04916904 | 0.04499165
0.52 | 0.1044254 | 0.07963382 | 0.05806665 | 0.04924215 | 0.04507037
0.525 | 0.1043762 | 0.07964078 | 0.05812987 | 0.04931527 | 0.04514909
0.53 | 0.104327 | 0.07964774 | 0.0581931 | 0.04938838 | 0.0452278
0.535 | 0.1042777 | 0.0796547 | 0.05825633 | 0.04946149 | 0.04530652
0.54 | 0.1042285 | 0.07966165 | 0.05831955 | 0.0495346 | 0.04538523
0.545 | 0.1041793 | 0.07966861 | 0.05838278 | 0.04960771 | 0.04546395
0.55 | 0.1041301 | 0.07967557 | 0.058446 | 0.04968082 | 0.04554266
0.555 | 0.1041826 | 0.07974162 | 0.05865017 | 0.04976621 | 0.04558365
0.56 | 0.1042352 | 0.07980768 | 0.05885434 | 0.04985159 | 0.04562464
0.565 | 0.1042878 | 0.07987373 | 0.0590585 | 0.04993697 | 0.04566563
0.57 | 0.1043404 | 0.07993978 | 0.05926267 | 0.05002236 | 0.04570662
0.575 | 0.1043929 | 0.08000584 | 0.05946683 | 0.05010774 | 0.0457476
0.58 | 0.1044455 | 0.08007189 | 0.059671 | 0.05019313 | 0.04578859
0.585 | 0.1044981 | 0.08013794 | 0.05987516 | 0.05027851 | 0.04582958
0.59 | 0.1045507 | 0.080204 | 0.06007933 | 0.05036389 | 0.04587057
0.595 | 0.1046032 | 0.08027005 | 0.06028349 | 0.05044928 | 0.04591156
0.6 | 0.1046558 | 0.0803361 | 0.06048766 | 0.05053466 | 0.04595254
0.605 | 0.1048222 | 0.08050368 | 0.06041641 | 0.05045911 | 0.04587073
0.61 | 0.1049885 | 0.08067126 | 0.06034517 | 0.05038356 | 0.04578891
0.615 | 0.1051549 | 0.08083884 | 0.06027392 | 0.050308 | 0.0457071
0.62 | 0.1053212 | 0.08100642 | 0.06020268 | 0.05023245 | 0.04562528
0.625 | 0.1054876 | 0.081174 | 0.06013143 | 0.0501569 | 0.04554346
0.63 | 0.105654 | 0.08134158 | 0.06006019 | 0.05008135 | 0.04546165
0.635 | 0.1058203 | 0.08150916 | 0.05998894 | 0.0500058 | 0.04537983
0.64 | 0.1059867 | 0.08167674 | 0.05991769 | 0.04993024 | 0.04529802
0.645 | 0.106153 | 0.08184432 | 0.05984645 | 0.04985469 | 0.0452162
0.65 | 0.1063194 | 0.0820119 | 0.0597752 | 0.04977914 | 0.04513439
0.655 | 0.1065518 | 0.08196215 | 0.05973355 | 0.04972448 | 0.04509543
0.66 | 0.1067842 | 0.08191239 | 0.05969191 | 0.04966983 | 0.04505647
0.665 | 0.1070166 | 0.08186263 | 0.05965026 | 0.04961517 | 0.04501751
0.67 | 0.107249 | 0.08181287 | 0.05960861 | 0.04956051 | 0.04497855
0.675 | 0.1074814 | 0.08176311 | 0.05956696 | 0.04950586 | 0.04493959
0.68 | 0.1077138 | 0.08171335 | 0.05952531 | 0.0494512 | 0.04490064
0.685 | 0.1079462 | 0.0816636 | 0.05948366 | 0.04939654 | 0.04486168
0.69 | 0.1081786 | 0.08161384 | 0.05944201 | 0.04934189 | 0.04482272
0.695 | 0.108411 | 0.08156408 | 0.05940036 | 0.04928723 | 0.04478376
0.7 | 0.1086434 | 0.08151432 | 0.05935871 | 0.04923257 | 0.0447448
0.705 | 0.1086578 | 0.08152127 | 0.05931908 | 0.04919152 | 0.04475627
0.71 | 0.1086722 | 0.08152823 | 0.05927946 | 0.04915046 | 0.04476773
0.715 | 0.1086866 | 0.08153518 | 0.05923983 | 0.04910941 | 0.04477919
0.72 | 0.1087011 | 0.08154213 | 0.0592002 | 0.04906835 | 0.04479066
0.725 | 0.1087155 | 0.08154908 | 0.05916057 | 0.0490273 | 0.04480212
0.73 | 0.1087299 | 0.08155603 | 0.05912094 | 0.04898625 | 0.04481358
0.735 | 0.1087443 | 0.08156299 | 0.05908131 | 0.04894519 | 0.04482505
0.74 | 0.1087587 | 0.08156994 | 0.05904168 | 0.04890414 | 0.04483651
0.745 | 0.1087732 | 0.08157689 | 0.05900206 | 0.04886308 | 0.04484798
0.75 | 0.1087876 | 0.08158384 | 0.05896243 | 0.04882203 | 0.04485944
0.755 | 0.1089132 | 0.08163912 | 0.05894531 | 0.04882469 | 0.04487513
0.76 | 0.1090387 | 0.08169441 | 0.05892819 | 0.04882735 | 0.04489082
0.765 | 0.1091643 | 0.08174969 | 0.05891108 | 0.04883001 | 0.04490651
0.77 | 0.1092899 | 0.08180498 | 0.05889396 | 0.04883267 | 0.0449222
0.775 | 0.1094155 | 0.08186026 | 0.05887684 | 0.04883533 | 0.04493789
0.78 | 0.109541 | 0.08191554 | 0.05885973 | 0.04883799 | 0.04495358
0.785 | 0.1096666 | 0.08197083 | 0.05884261 | 0.04884066 | 0.04496928
0.79 | 0.1097922 | 0.08202611 | 0.05882549 | 0.04884332 | 0.04498497
0.795 | 0.1099178 | 0.08208139 | 0.05880838 | 0.04884598 | 0.04500066
0.8 | 0.1100434 | 0.08213668 | 0.05879126 | 0.04884864 | 0.04501635
0.805 | 0.1102766 | 0.08229093 | 0.05893763 | 0.0489176 | 0.04503769
0.81 | 0.1105099 | 0.08244518 | 0.05908401 | 0.04898655 | 0.04505903
0.815 | 0.1107431 | 0.08259943 | 0.05923038 | 0.04905551 | 0.04508037
0.82 | 0.1109764 | 0.08275368 | 0.05937676 | 0.04912447 | 0.04510171
0.825 | 0.1112096 | 0.08290793 | 0.05952313 | 0.04919342 | 0.04512304
0.83 | 0.1114429 | 0.08306219 | 0.0596695 | 0.04926238 | 0.04514438
0.835 | 0.1116761 | 0.08321644 | 0.05981588 | 0.04933133 | 0.04516572
0.84 | 0.1119094 | 0.08337069 | 0.05996225 | 0.04940029 | 0.04518706
0.845 | 0.1121426 | 0.08352494 | 0.06010862 | 0.04946925 | 0.0452084
0.85 | 0.1123759 | 0.08367919 | 0.060255 | 0.0495382 | 0.04522974
0.855 | 0.1128769 | 0.08403617 | 0.06044126 | 0.04952216 | 0.04524409
0.86 | 0.1133779 | 0.08439315 | 0.06062751 | 0.04950612 | 0.04525843
0.865 | 0.1138789 | 0.08475013 | 0.06081377 | 0.04949008 | 0.04527277
0.87 | 0.1143799 | 0.08510711 | 0.06100003 | 0.04947404 | 0.04528711
0.875 | 0.1148809 | 0.0854641 | 0.06118629 | 0.049458 | 0.04530146
0.88 | 0.115382 | 0.08582108 | 0.06137254 | 0.04944196 | 0.0453158
0.885 | 0.115883 | 0.08617806 | 0.0615588 | 0.04942592 | 0.04533014
0.89 | 0.116384 | 0.08653504 | 0.06174506 | 0.04940988 | 0.04534448
0.895 | 0.116885 | 0.08689202 | 0.06193132 | 0.04939384 | 0.04535883
0.9 | 0.117386 | 0.087249 | 0.06211757 | 0.0493778 | 0.04537317
0.905 | 0.1186378 | 0.08818754 | 0.06247522 | 0.04950136 | 0.04543338
0.91 | 0.1198896 | 0.08912608 | 0.06283287 | 0.04962492 | 0.0454936
0.915 | 0.1211414 | 0.09006462 | 0.06319052 | 0.04974848 | 0.04555381
0.92 | 0.1223932 | 0.09100316 | 0.06354816 | 0.04987204 | 0.04561403
0.925 | 0.123645 | 0.0919417 | 0.06390581 | 0.0499956 | 0.04567424
0.93 | 0.1248968 | 0.09288025 | 0.06426346 | 0.05011915 | 0.04573446
0.935 | 0.1261486 | 0.09381879 | 0.06462111 | 0.05024271 | 0.04579467
0.94 | 0.1274004 | 0.09475733 | 0.06497875 | 0.05036627 | 0.04585488
0.945 | 0.1286522 | 0.09569587 | 0.0653364 | 0.05048983 | 0.0459151
0.95 | 0.129904 | 0.09663441 | 0.06569405 | 0.05061339 | 0.04597531
0.955 | 0.1311558 | 0.09757295 | 0.0660517 | 0.05073695 | 0.04603553
0.96 | 0.1324076 | 0.09851149 | 0.06640934 | 0.05086051 | 0.04609574
0.965 | 0.1336594 | 0.09945003 | 0.06676699 | 0.05098406 | 0.04615596
0.97 | 0.1349112 | 0.1003886 | 0.06712464 | 0.05110762 | 0.04621617
0.975 | 0.136163 | 0.1013271 | 0.06748229 | 0.05123118 | 0.04627638
0.98 | 0.1374148 | 0.1022657 | 0.06783993 | 0.05135474 | 0.0463366
0.985 | 0.1386666 | 0.1032042 | 0.06819758 | 0.0514783 | 0.04639681
0.99 | 0.1399184 | 0.1041427 | 0.06855523 | 0.05160186 | 0.04645703
0.995 | 0.1411702 | 0.1050813 | 0.06891288 | 0.05172541 | 0.04651724
1 | 0.1424219 | 0.1060198 | 0.06927052 | 0.05184897 | 0.04657746

## R1
SOC | R1_-5C | R1_5C | R1_15C | R1_25C | R1_35C
0 | 0.1119291 | 0.09999998 | 0.09999986 | 0.08833298 | 0.06429691
0.005 | 0.1119103 | 0.09999996 | 0.09999986 | 0.08686007 | 0.06115876
0.01 | 0.1118915 | 0.09999994 | 0.09999985 | 0.08538715 | 0.05802061
0.015 | 0.1118727 | 0.09999992 | 0.09999984 | 0.08391423 | 0.05488246
0.02 | 0.1118539 | 0.09999989 | 0.09999983 | 0.08244131 | 0.05174431
0.025 | 0.1118351 | 0.09999987 | 0.09999983 | 0.08096839 | 0.04860616
0.03 | 0.1118163 | 0.09999985 | 0.09999982 | 0.07949547 | 0.04546801
0.035 | 0.1117975 | 0.09999983 | 0.09999981 | 0.07802255 | 0.04232986
0.04 | 0.1117787 | 0.0999998 | 0.0999998 | 0.07654963 | 0.03919171
0.045 | 0.1117599 | 0.09999978 | 0.0999998 | 0.07507672 | 0.03605357
0.05 | 0.1117411 | 0.09999976 | 0.09999979 | 0.0736038 | 0.03291542
0.055 | 0.1116839 | 0.09999964 | 0.09940049 | 0.06959944 | 0.03127506
0.06 | 0.1116268 | 0.09999952 | 0.09880118 | 0.06559508 | 0.0296347
0.065 | 0.1115696 | 0.0999994 | 0.09820188 | 0.06159072 | 0.02799434
0.07 | 0.1115125 | 0.09999928 | 0.09760257 | 0.05758636 | 0.02635398
0.075 | 0.1114553 | 0.09999916 | 0.09700327 | 0.05358201 | 0.02471362
0.08 | 0.1113981 | 0.09999904 | 0.09640396 | 0.04957765 | 0.02307326
0.085 | 0.111341 | 0.09999893 | 0.09580466 | 0.04557329 | 0.0214329
0.09 | 0.1112838 | 0.09999881 | 0.09520536 | 0.04156893 | 0.01979254
0.095 | 0.1112266 | 0.09999869 | 0.09460605 | 0.03756457 | 0.01815218
0.1 | 0.1111695 | 0.09999857 | 0.09400675 | 0.03356022 | 0.01651182
0.105 | 0.1110582 | 0.09966728 | 0.08937954 | 0.03180496 | 0.01633824
0.11 | 0.1109468 | 0.099336 | 0.08475234 | 0.0300497 | 0.01616466
0.115 | 0.1108355 | 0.09900471 | 0.08012514 | 0.02829445 | 0.01599108
0.12 | 0.1107242 | 0.09867343 | 0.07549793 | 0.02653919 | 0.0158175
0.125 | 0.1106128 | 0.09834214 | 0.07087073 | 0.02478393 | 0.01564392
0.13 | 0.1105015 | 0.09801086 | 0.06624353 | 0.02302868 | 0.01547034
0.135 | 0.1103902 | 0.09767957 | 0.06161632 | 0.02127342 | 0.01529676
0.14 | 0.1102788 | 0.09734829 | 0.05698912 | 0.01951816 | 0.01512318
0.145 | 0.1101675 | 0.097017 | 0.05236192 | 0.01776291 | 0.0149496
0.15 | 0.1100562 | 0.09668572 | 0.04773471 | 0.01600765 | 0.01477602
0.155 | 0.1097673 | 0.09225401 | 0.04508243 | 0.01600474 | 0.01461104
0.16 | 0.1094785 | 0.0878223 | 0.04243014 | 0.01600182 | 0.01444605
0.165 | 0.1091896 | 0.08339059 | 0.03977786 | 0.01599891 | 0.01428107
0.17 | 0.1089008 | 0.07895888 | 0.03712557 | 0.015996 | 0.01411608
0.175 | 0.1086119 | 0.07452718 | 0.03447329 | 0.01599309 | 0.0139511
0.18 | 0.1083231 | 0.07009547 | 0.031821 | 0.01599017 | 0.01378611
0.185 | 0.1080342 | 0.06566376 | 0.02916872 | 0.01598726 | 0.01362113
0.19 | 0.1077454 | 0.06123205 | 0.02651643 | 0.01598435 | 0.01345615
0.195 | 0.1074565 | 0.05680034 | 0.02386414 | 0.01598144 | 0.01329116
0.2 | 0.1071677 | 0.05236863 | 0.02121186 | 0.01597853 | 0.01312618
0.205 | 0.1022098 | 0.05022016 | 0.02144135 | 0.01616402 | 0.01323656
0.21 | 0.09725196 | 0.04807168 | 0.02167083 | 0.01634951 | 0.01334695
0.215 | 0.0922941 | 0.04592321 | 0.02190032 | 0.016535 | 0.01345734
0.22 | 0.08733623 | 0.04377473 | 0.0221298 | 0.01672049 | 0.01356772
0.225 | 0.08237836 | 0.04162626 | 0.02235929 | 0.01690598 | 0.01367811
0.23 | 0.07742049 | 0.03947778 | 0.02258877 | 0.01709147 | 0.0137885
0.235 | 0.07246262 | 0.03732931 | 0.02281826 | 0.01727696 | 0.01389888
0.24 | 0.06750476 | 0.03518083 | 0.02304774 | 0.01746245 | 0.01400927
0.245 | 0.06254689 | 0.03303236 | 0.02327723 | 0.01764795 | 0.01411966
0.25 | 0.05758902 | 0.03088388 | 0.02350672 | 0.01783344 | 0.01423004
0.255 | 0.05547621 | 0.03075511 | 0.02334017 | 0.01762933 | 0.01407374
0.26 | 0.05336339 | 0.03062634 | 0.02317363 | 0.01742521 | 0.01391744
0.265 | 0.05125058 | 0.03049758 | 0.02300709 | 0.0172211 | 0.01376114
0.27 | 0.04913776 | 0.03036881 | 0.02284055 | 0.01701699 | 0.01360484
0.275 | 0.04702495 | 0.03024004 | 0.02267401 | 0.01681288 | 0.01344854
0.28 | 0.04491213 | 0.03011127 | 0.02250746 | 0.01660877 | 0.01329224
0.285 | 0.04279932 | 0.0299825 | 0.02234092 | 0.01640466 | 0.01313594
0.29 | 0.04068651 | 0.02985373 | 0.02217438 | 0.01620054 | 0.01297964
0.295 | 0.03857369 | 0.02972496 | 0.02200784 | 0.01599643 | 0.01282334
0.3 | 0.03646088 | 0.02959619 | 0.02184129 | 0.01579232 | 0.01266704
0.305 | 0.03633584 | 0.02942985 | 0.0216555 | 0.01561533 | 0.01264974
0.31 | 0.0362108 | 0.02926351 | 0.02146971 | 0.01543834 | 0.01263244
0.315 | 0.03608576 | 0.02909717 | 0.02128392 | 0.01526135 | 0.01261513
0.32 | 0.03596072 | 0.02893083 | 0.02109813 | 0.01508436 | 0.01259783
0.325 | 0.03583568 | 0.02876449 | 0.02091234 | 0.01490737 | 0.01258053
0.33 | 0.03571064 | 0.02859815 | 0.02072655 | 0.01473038 | 0.01256323
0.335 | 0.0355856 | 0.02843181 | 0.02054076 | 0.01455338 | 0.01254593
0.34 | 0.03546056 | 0.02826547 | 0.02035497 | 0.01437639 | 0.01252862
0.345 | 0.03533552 | 0.02809913 | 0.02016918 | 0.0141994 | 0.01251132
0.35 | 0.03521048 | 0.02793279 | 0.01998339 | 0.01402241 | 0.01249402
0.355 | 0.0349708 | 0.02775081 | 0.0198253 | 0.01394804 | 0.01238075
0.36 | 0.03473112 | 0.02756883 | 0.01966722 | 0.01387367 | 0.01226747
0.365 | 0.03449144 | 0.02738685 | 0.01950913 | 0.0137993 | 0.0121542
0.37 | 0.03425176 | 0.02720487 | 0.01935104 | 0.01372494 | 0.01204093
0.375 | 0.03401208 | 0.02702289 | 0.01919296 | 0.01365057 | 0.01192765
0.38 | 0.0337724 | 0.02684091 | 0.01903487 | 0.0135762 | 0.01181438
0.385 | 0.03353272 | 0.02665893 | 0.01887678 | 0.01350183 | 0.01170111
0.39 | 0.03329304 | 0.02647695 | 0.0187187 | 0.01342746 | 0.01158783
0.395 | 0.03305336 | 0.02629498 | 0.01856061 | 0.01335309 | 0.01147456
0.4 | 0.03281368 | 0.026113 | 0.01840252 | 0.01327872 | 0.01136129
0.405 | 0.03252251 | 0.02605589 | 0.01832812 | 0.01330971 | 0.01131915
0.41 | 0.03223133 | 0.02599879 | 0.01825371 | 0.01334071 | 0.01127701
0.415 | 0.03194016 | 0.02594169 | 0.0181793 | 0.0133717 | 0.01123487
0.42 | 0.03164899 | 0.02588459 | 0.01810489 | 0.01340269 | 0.01119273
0.425 | 0.03135781 | 0.02582748 | 0.01803049 | 0.01343368 | 0.01115059
0.43 | 0.03106664 | 0.02577038 | 0.01795608 | 0.01346468 | 0.01110845
0.435 | 0.03077547 | 0.02571328 | 0.01788167 | 0.01349567 | 0.01106632
0.44 | 0.03048429 | 0.02565618 | 0.01780726 | 0.01352666 | 0.01102418
0.445 | 0.03019312 | 0.02559907 | 0.01773286 | 0.01355765 | 0.01098204
0.45 | 0.02990194 | 0.02554197 | 0.01765845 | 0.01358864 | 0.0109399
0.455 | 0.02976345 | 0.02558172 | 0.01775291 | 0.01363846 | 0.01100978
0.46 | 0.02962496 | 0.02562147 | 0.01784738 | 0.01368828 | 0.01107966
0.465 | 0.02948647 | 0.02566122 | 0.01794184 | 0.0137381 | 0.01114954
0.47 | 0.02934798 | 0.02570097 | 0.0180363 | 0.01378791 | 0.01121942
0.475 | 0.02920949 | 0.02574073 | 0.01813077 | 0.01383773 | 0.0112893
0.48 | 0.029071 | 0.02578048 | 0.01822523 | 0.01388755 | 0.01135918
0.485 | 0.0289325 | 0.02582023 | 0.0183197 | 0.01393737 | 0.01142906
0.49 | 0.02879401 | 0.02585998 | 0.01841416 | 0.01398718 | 0.01149895
0.495 | 0.02865552 | 0.02589973 | 0.01850863 | 0.014037 | 0.01156883
0.5 | 0.02851703 | 0.02593948 | 0.01860309 | 0.01408682 | 0.01163871
0.505 | 0.02881302 | 0.02624095 | 0.01886703 | 0.01439225 | 0.01197318
0.51 | 0.029109 | 0.02654241 | 0.01913097 | 0.01469767 | 0.01230765
0.515 | 0.02940499 | 0.02684388 | 0.01939491 | 0.0150031 | 0.01264212
0.52 | 0.02970097 | 0.02714535 | 0.01965885 | 0.01530853 | 0.01297659
0.525 | 0.02999696 | 0.02744681 | 0.01992279 | 0.01561395 | 0.01331106
0.53 | 0.03029295 | 0.02774828 | 0.02018673 | 0.01591938 | 0.01364553
0.535 | 0.03058893 | 0.02804974 | 0.02045067 | 0.01622481 | 0.01398
0.54 | 0.03088492 | 0.02835121 | 0.02071461 | 0.01653023 | 0.01431447
0.545 | 0.0311809 | 0.02865268 | 0.02097855 | 0.01683566 | 0.01464894
0.55 | 0.03147689 | 0.02895414 | 0.02124249 | 0.01714109 | 0.01498341
0.555 | 0.03225568 | 0.02953724 | 0.02188928 | 0.01737672 | 0.01503994
0.56 | 0.03303448 | 0.03012033 | 0.02253607 | 0.01761236 | 0.01509647
0.565 | 0.03381327 | 0.03070342 | 0.02318286 | 0.017848 | 0.01515299
0.57 | 0.03459206 | 0.03128652 | 0.02382965 | 0.01808363 | 0.01520952
0.575 | 0.03537086 | 0.03186961 | 0.02447644 | 0.01831927 | 0.01526605
0.58 | 0.03614965 | 0.0324527 | 0.02512324 | 0.01855491 | 0.01532258
0.585 | 0.03692845 | 0.0330358 | 0.02577003 | 0.01879054 | 0.0153791
0.59 | 0.03770724 | 0.03361889 | 0.02641682 | 0.01902618 | 0.01543563
0.595 | 0.03848603 | 0.03420199 | 0.02706361 | 0.01926181 | 0.01549216
0.6 | 0.03926483 | 0.03478508 | 0.0277104 | 0.01949745 | 0.01554869
0.605 | 0.03984404 | 0.03539593 | 0.02757266 | 0.01946367 | 0.01541138
0.61 | 0.04042324 | 0.03600678 | 0.02743491 | 0.01942989 | 0.01527408
0.615 | 0.04100245 | 0.03661763 | 0.02729717 | 0.01939612 | 0.01513677
0.62 | 0.04158166 | 0.03722848 | 0.02715942 | 0.01936234 | 0.01499947
0.625 | 0.04216087 | 0.03783933 | 0.02702168 | 0.01932856 | 0.01486216
0.63 | 0.04274008 | 0.03845018 | 0.02688393 | 0.01929478 | 0.01472486
0.635 | 0.04331929 | 0.03906103 | 0.02674619 | 0.019261 | 0.01458755
0.64 | 0.0438985 | 0.03967188 | 0.02660844 | 0.01922723 | 0.01445025
0.645 | 0.04447771 | 0.04028274 | 0.0264707 | 0.01919345 | 0.01431294
0.65 | 0.04505691 | 0.04089359 | 0.02633295 | 0.01915967 | 0.01417564
0.655 | 0.0472965 | 0.0405721 | 0.02627659 | 0.01894906 | 0.01404622
0.66 | 0.04953609 | 0.0402506 | 0.02622023 | 0.01873844 | 0.01391681
0.665 | 0.05177567 | 0.03992911 | 0.02616386 | 0.01852783 | 0.01378739
0.67 | 0.05401526 | 0.03960762 | 0.0261075 | 0.01831722 | 0.01365798
0.675 | 0.05625484 | 0.03928613 | 0.02605114 | 0.01810661 | 0.01352856
0.68 | 0.05849443 | 0.03896464 | 0.02599478 | 0.01789599 | 0.01339914
0.685 | 0.06073401 | 0.03864315 | 0.02593841 | 0.01768538 | 0.01326973
0.69 | 0.0629736 | 0.03832166 | 0.02588205 | 0.01747477 | 0.01314031
0.695 | 0.06521318 | 0.03800017 | 0.02582569 | 0.01726416 | 0.0130109
0.7 | 0.06745277 | 0.03767868 | 0.02576932 | 0.01705354 | 0.01288148
0.705 | 0.06566132 | 0.03764927 | 0.0254932 | 0.01686768 | 0.01309126
0.71 | 0.06386987 | 0.03761987 | 0.02521708 | 0.01668182 | 0.01330103
0.715 | 0.06207843 | 0.03759046 | 0.02494096 | 0.01649596 | 0.0135108
0.72 | 0.06028698 | 0.03756106 | 0.02466484 | 0.01631009 | 0.01372058
0.725 | 0.05849553 | 0.03753165 | 0.02438872 | 0.01612423 | 0.01393035
0.73 | 0.05670408 | 0.03750224 | 0.0241126 | 0.01593837 | 0.01414013
0.735 | 0.05491264 | 0.03747284 | 0.02383648 | 0.01575251 | 0.0143499
0.74 | 0.05312119 | 0.03744343 | 0.02356036 | 0.01556664 | 0.01455967
0.745 | 0.05132974 | 0.03741403 | 0.02328424 | 0.01538078 | 0.01476945
0.75 | 0.04953829 | 0.03738462 | 0.02300812 | 0.01519492 | 0.01497922
0.755 | 0.0495887 | 0.03727243 | 0.02273698 | 0.01535923 | 0.01526779
0.76 | 0.0496391 | 0.03716023 | 0.02246584 | 0.01552353 | 0.01555636
0.765 | 0.04968951 | 0.03704804 | 0.0221947 | 0.01568784 | 0.01584493
0.77 | 0.04973991 | 0.03693585 | 0.02192356 | 0.01585214 | 0.0161335
0.775 | 0.04979032 | 0.03682365 | 0.02165243 | 0.01601645 | 0.01642207
0.78 | 0.04984072 | 0.03671146 | 0.02138129 | 0.01618075 | 0.01671064
0.785 | 0.04989113 | 0.03659927 | 0.02111015 | 0.01634506 | 0.01699921
0.79 | 0.04994153 | 0.03648707 | 0.02083901 | 0.01650936 | 0.01728778
0.795 | 0.04999194 | 0.03637488 | 0.02056787 | 0.01667367 | 0.01757636
0.8 | 0.05004234 | 0.03626269 | 0.02029673 | 0.01683797 | 0.01786493
0.805 | 0.05014035 | 0.03615453 | 0.0211699 | 0.01742498 | 0.01795189
0.81 | 0.05023835 | 0.03604638 | 0.02204308 | 0.01801198 | 0.01803885
0.815 | 0.05033636 | 0.03593823 | 0.02291625 | 0.01859898 | 0.01812582
0.82 | 0.05043436 | 0.03583007 | 0.02378942 | 0.01918599 | 0.01821278
0.825 | 0.05053237 | 0.03572192 | 0.02466259 | 0.01977299 | 0.01829975
0.83 | 0.05063037 | 0.03561377 | 0.02553577 | 0.02035999 | 0.01838671
0.835 | 0.05072838 | 0.03550561 | 0.02640894 | 0.020947 | 0.01847368
0.84 | 0.05082638 | 0.03539746 | 0.02728211 | 0.021534 | 0.01856064
0.845 | 0.05092439 | 0.03528931 | 0.02815529 | 0.022121 | 0.01864761
0.85 | 0.0510224 | 0.03518115 | 0.02902846 | 0.02270801 | 0.01873457
0.855 | 0.05110262 | 0.03497329 | 0.0292059 | 0.02235034 | 0.01859944
0.86 | 0.05118285 | 0.03476542 | 0.02938334 | 0.02199268 | 0.01846432
0.865 | 0.05126308 | 0.03455755 | 0.02956078 | 0.02163501 | 0.01832919
0.87 | 0.05134331 | 0.03434968 | 0.02973823 | 0.02127735 | 0.01819407
0.875 | 0.05142353 | 0.03414181 | 0.02991567 | 0.02091968 | 0.01805894
0.88 | 0.05150376 | 0.03393395 | 0.03009311 | 0.02056202 | 0.01792382
0.885 | 0.05158399 | 0.03372608 | 0.03027055 | 0.02020435 | 0.01778869
0.89 | 0.05166422 | 0.03351821 | 0.03044799 | 0.01984668 | 0.01765357
0.895 | 0.05174444 | 0.03331034 | 0.03062544 | 0.01948902 | 0.01751844
0.9 | 0.05182467 | 0.03310247 | 0.03080288 | 0.01913135 | 0.01738332
0.905 | 0.05292223 | 0.03429364 | 0.03054537 | 0.01913238 | 0.01713808
0.91 | 0.05401979 | 0.03548481 | 0.03028786 | 0.0191334 | 0.01689285
0.915 | 0.05511735 | 0.03667598 | 0.03003035 | 0.01913442 | 0.01664761
0.92 | 0.05621491 | 0.03786714 | 0.02977283 | 0.01913545 | 0.01640238
0.925 | 0.05731247 | 0.03905831 | 0.02951532 | 0.01913647 | 0.01615715
0.93 | 0.05841003 | 0.04024948 | 0.02925781 | 0.01913749 | 0.01591191
0.935 | 0.05950759 | 0.04144065 | 0.0290003 | 0.01913852 | 0.01566668
0.94 | 0.06060515 | 0.04263182 | 0.02874279 | 0.01913954 | 0.01542144
0.945 | 0.06170271 | 0.04382299 | 0.02848528 | 0.01914056 | 0.01517621
0.95 | 0.06280027 | 0.04501415 | 0.02822777 | 0.01914159 | 0.01493097
0.955 | 0.06389783 | 0.04620532 | 0.02797026 | 0.01914261 | 0.01468574
0.96 | 0.06499539 | 0.04739649 | 0.02771275 | 0.01914364 | 0.01444051
0.965 | 0.06609295 | 0.04858766 | 0.02745523 | 0.01914466 | 0.01419527
0.97 | 0.06719051 | 0.04977883 | 0.02719772 | 0.01914568 | 0.01395004
0.975 | 0.06828807 | 0.05096999 | 0.02694021 | 0.01914671 | 0.0137048
0.98 | 0.06938563 | 0.05216116 | 0.0266827 | 0.01914773 | 0.01345957
0.985 | 0.07048319 | 0.05335233 | 0.02642519 | 0.01914875 | 0.01321433
0.99 | 0.07158075 | 0.0545435 | 0.02616768 | 0.01914978 | 0.0129691
0.995 | 0.0726783 | 0.05573467 | 0.02591017 | 0.0191508 | 0.01272387
1 | 0.07377586 | 0.05692583 | 0.02565266 | 0.01915182 | 0.01247863

## R2
SOC | R2_-5C | R2_5C | R2_15C | R2_25C | R2_35C
0 | 0.06927783 | 0.05231472 | 0.0284141 | 0.02530704 | 0.02165367
0.005 | 0.06927783 | 0.05231472 | 0.0284141 | 0.02530704 | 0.02165367
0.01 | 0.06927783 | 0.05231472 | 0.0284141 | 0.02530704 | 0.02165367
0.015 | 0.06927783 | 0.05231472 | 0.0284141 | 0.02530704 | 0.02165367
0.02 | 0.06927783 | 0.05231472 | 0.0284141 | 0.02530704 | 0.02165367
0.025 | 0.06927783 | 0.05231472 | 0.0284141 | 0.02530704 | 0.02165367
0.03 | 0.06927783 | 0.05231472 | 0.0284141 | 0.02530704 | 0.02165367
0.035 | 0.06927783 | 0.05231472 | 0.0284141 | 0.02530704 | 0.02165367
0.04 | 0.06927783 | 0.05231472 | 0.0284141 | 0.02530704 | 0.02165367
0.045 | 0.06927783 | 0.05231472 | 0.0284141 | 0.02530704 | 0.02165367
0.05 | 0.06927783 | 0.05231472 | 0.0284141 | 0.02530704 | 0.02165367
0.055 | 0.06927783 | 0.05231472 | 0.0284141 | 0.02530704 | 0.02165367
0.06 | 0.06927783 | 0.05231472 | 0.0284141 | 0.02530704 | 0.02165367
0.065 | 0.06927783 | 0.05231472 | 0.0284141 | 0.02530704 | 0.02165367
0.07 | 0.06927783 | 0.05231472 | 0.0284141 | 0.02530704 | 0.02165367
0.075 | 0.06927783 | 0.05231472 | 0.0284141 | 0.02530704 | 0.02165367
0.08 | 0.06927783 | 0.05231472 | 0.0284141 | 0.02530704 | 0.02165367
0.085 | 0.06927783 | 0.05231472 | 0.0284141 | 0.02530704 | 0.02165367
0.09 | 0.06927783 | 0.05231472 | 0.0284141 | 0.02530704 | 0.02165367
0.095 | 0.06927783 | 0.05231472 | 0.0284141 | 0.02530704 | 0.02165367
0.1 | 0.06927783 | 0.05231472 | 0.0284141 | 0.02530704 | 0.02165367
0.105 | 0.06927783 | 0.05231472 | 0.0284141 | 0.02530704 | 0.02165367
0.11 | 0.06927783 | 0.05231472 | 0.0284141 | 0.02530704 | 0.02165367
0.115 | 0.06927783 | 0.05231472 | 0.0284141 | 0.02530704 | 0.02165367
0.12 | 0.06927783 | 0.05231472 | 0.0284141 | 0.02530704 | 0.02165367
0.125 | 0.06927783 | 0.05231472 | 0.0284141 | 0.02530704 | 0.02165367
0.13 | 0.06927783 | 0.05231472 | 0.0284141 | 0.02530704 | 0.02165367
0.135 | 0.06927783 | 0.05231472 | 0.0284141 | 0.02530704 | 0.02165367
0.14 | 0.06927783 | 0.05231472 | 0.0284141 | 0.02530704 | 0.02165367
0.145 | 0.06927783 | 0.05231472 | 0.0284141 | 0.02530704 | 0.02165367
0.15 | 0.06927783 | 0.05231472 | 0.0284141 | 0.02530704 | 0.02165367
0.155 | 0.06927783 | 0.05231472 | 0.0284141 | 0.02530704 | 0.02165367
0.16 | 0.06927783 | 0.05231472 | 0.0284141 | 0.02530704 | 0.02165367
0.165 | 0.06927783 | 0.05231472 | 0.0284141 | 0.02530704 | 0.02165367
0.17 | 0.06927783 | 0.05231472 | 0.0284141 | 0.02530704 | 0.02165367
0.175 | 0.06927783 | 0.05231472 | 0.0284141 | 0.02530704 | 0.02165367
0.18 | 0.06927783 | 0.05231472 | 0.0284141 | 0.02530704 | 0.02165367
0.185 | 0.06927783 | 0.05231472 | 0.0284141 | 0.02530704 | 0.02165367
0.19 | 0.06927783 | 0.05231472 | 0.0284141 | 0.02530704 | 0.02165367
0.195 | 0.06927783 | 0.05231472 | 0.0284141 | 0.02530704 | 0.02165367
0.2 | 0.06927783 | 0.05231472 | 0.0284141 | 0.02530704 | 0.02165367
0.205 | 0.06927783 | 0.05231472 | 0.0284141 | 0.02530704 | 0.02165367
0.21 | 0.06927783 | 0.05231472 | 0.0284141 | 0.02530704 | 0.02165367
0.215 | 0.06927783 | 0.05231472 | 0.0284141 | 0.02530704 | 0.02165367
0.22 | 0.06927783 | 0.05231472 | 0.0284141 | 0.02530704 | 0.02165367
0.225 | 0.06927783 | 0.05231472 | 0.0284141 | 0.02530704 | 0.02165367
0.23 | 0.06927783 | 0.05231472 | 0.0284141 | 0.02530704 | 0.02165367
0.235 | 0.06927783 | 0.05231472 | 0.0284141 | 0.02530704 | 0.02165367
0.24 | 0.06927783 | 0.05231472 | 0.0284141 | 0.02530704 | 0.02165367
0.245 | 0.06927783 | 0.05231472 | 0.0284141 | 0.02530704 | 0.02165367
0.25 | 0.06927783 | 0.05231472 | 0.0284141 | 0.02530704 | 0.02165367
0.255 | 0.06927783 | 0.05231472 | 0.0284141 | 0.02530704 | 0.02165367
0.26 | 0.06927783 | 0.05231472 | 0.0284141 | 0.02530704 | 0.02165367
0.265 | 0.06927783 | 0.05231472 | 0.0284141 | 0.02530704 | 0.02165367
0.27 | 0.06927783 | 0.05231472 | 0.0284141 | 0.02530704 | 0.02165367
0.275 | 0.06927783 | 0.05231472 | 0.0284141 | 0.02530704 | 0.02165367
0.28 | 0.06927783 | 0.05231472 | 0.0284141 | 0.02530704 | 0.02165367
0.285 | 0.06927783 | 0.05231472 | 0.0284141 | 0.02530704 | 0.02165367
0.29 | 0.06927783 | 0.05231472 | 0.0284141 | 0.02530704 | 0.02165367
0.295 | 0.06927783 | 0.05231472 | 0.0284141 | 0.02530704 | 0.02165367
0.3 | 0.06927783 | 0.05231472 | 0.0284141 | 0.02530704 | 0.02165367
0.305 | 0.06927783 | 0.05231472 | 0.0284141 | 0.02530704 | 0.02165367
0.31 | 0.06927783 | 0.05231472 | 0.0284141 | 0.02530704 | 0.02165367
0.315 | 0.06927783 | 0.05231472 | 0.0284141 | 0.02530704 | 0.02165367
0.32 | 0.06927783 | 0.05231472 | 0.0284141 | 0.02530704 | 0.02165367
0.325 | 0.06927783 | 0.05231472 | 0.0284141 | 0.02530704 | 0.02165367
0.33 | 0.06927783 | 0.05231472 | 0.0284141 | 0.02530704 | 0.02165367
0.335 | 0.06927783 | 0.05231472 | 0.0284141 | 0.02530704 | 0.02165367
0.34 | 0.06927783 | 0.05231472 | 0.0284141 | 0.02530704 | 0.02165367
0.345 | 0.06927783 | 0.05231472 | 0.0284141 | 0.02530704 | 0.02165367
0.35 | 0.06927783 | 0.05231472 | 0.0284141 | 0.02530704 | 0.02165367
0.355 | 0.06927783 | 0.05231472 | 0.0284141 | 0.02530704 | 0.02165367
0.36 | 0.06927783 | 0.05231472 | 0.0284141 | 0.02530704 | 0.02165367
0.365 | 0.06927783 | 0.05231472 | 0.0284141 | 0.02530704 | 0.02165367
0.37 | 0.06927783 | 0.05231472 | 0.0284141 | 0.02530704 | 0.02165367
0.375 | 0.06927783 | 0.05231472 | 0.0284141 | 0.02530704 | 0.02165367
0.38 | 0.06927783 | 0.05231472 | 0.0284141 | 0.02530704 | 0.02165367
0.385 | 0.06927783 | 0.05231472 | 0.0284141 | 0.02530704 | 0.02165367
0.39 | 0.06927783 | 0.05231472 | 0.0284141 | 0.02530704 | 0.02165367
0.395 | 0.06927783 | 0.05231472 | 0.0284141 | 0.02530704 | 0.02165367
0.4 | 0.06927783 | 0.05231472 | 0.0284141 | 0.02530704 | 0.02165367
0.405 | 0.06927783 | 0.05231472 | 0.0284141 | 0.02530704 | 0.02165367
0.41 | 0.06927783 | 0.05231472 | 0.0284141 | 0.02530704 | 0.02165367
0.415 | 0.06927783 | 0.05231472 | 0.0284141 | 0.02530704 | 0.02165367
0.42 | 0.06927783 | 0.05231472 | 0.0284141 | 0.02530704 | 0.02165367
0.425 | 0.06927783 | 0.05231472 | 0.0284141 | 0.02530704 | 0.02165367
0.43 | 0.06927783 | 0.05231472 | 0.0284141 | 0.02530704 | 0.02165367
0.435 | 0.06927783 | 0.05231472 | 0.0284141 | 0.02530704 | 0.02165367
0.44 | 0.06927783 | 0.05231472 | 0.0284141 | 0.02530704 | 0.02165367
0.445 | 0.06927783 | 0.05231472 | 0.0284141 | 0.02530704 | 0.02165367
0.45 | 0.06927783 | 0.05231472 | 0.0284141 | 0.02530704 | 0.02165367
0.455 | 0.06927783 | 0.05231472 | 0.0284141 | 0.02530704 | 0.02165367
0.46 | 0.06927783 | 0.05231472 | 0.0284141 | 0.02530704 | 0.02165367
0.465 | 0.06927783 | 0.05231472 | 0.0284141 | 0.02530704 | 0.02165367
0.47 | 0.06927783 | 0.05231472 | 0.0284141 | 0.02530704 | 0.02165367
0.475 | 0.06927783 | 0.05231472 | 0.0284141 | 0.02530704 | 0.02165367
0.48 | 0.06927783 | 0.05231472 | 0.0284141 | 0.02530704 | 0.02165367
0.485 | 0.06927783 | 0.05231472 | 0.0284141 | 0.02530704 | 0.02165367
0.49 | 0.06927783 | 0.05231472 | 0.0284141 | 0.02530704 | 0.02165367
0.495 | 0.06927783 | 0.05231472 | 0.0284141 | 0.02530704 | 0.02165367
0.5 | 0.06927783 | 0.05231472 | 0.0284141 | 0.02530704 | 0.02165367
0.505 | 0.06927783 | 0.05231472 | 0.0284141 | 0.02530704 | 0.02165367
0.51 | 0.06927783 | 0.05231472 | 0.0284141 | 0.02530704 | 0.02165367
0.515 | 0.06927783 | 0.05231472 | 0.0284141 | 0.02530704 | 0.02165367
0.52 | 0.06927783 | 0.05231472 | 0.0284141 | 0.02530704 | 0.02165367
0.525 | 0.06927783 | 0.05231472 | 0.0284141 | 0.02530704 | 0.02165367
0.53 | 0.06927783 | 0.05231472 | 0.0284141 | 0.02530704 | 0.02165367
0.535 | 0.06927783 | 0.05231472 | 0.0284141 | 0.02530704 | 0.02165367
0.54 | 0.06927783 | 0.05231472 | 0.0284141 | 0.02530704 | 0.02165367
0.545 | 0.06927783 | 0.05231472 | 0.0284141 | 0.02530704 | 0.02165367
0.55 | 0.06927783 | 0.05231472 | 0.0284141 | 0.02530704 | 0.02165367
0.555 | 0.06927783 | 0.05231472 | 0.0284141 | 0.02530704 | 0.02165367
0.56 | 0.06927783 | 0.05231472 | 0.0284141 | 0.02530704 | 0.02165367
0.565 | 0.06927783 | 0.05231472 | 0.0284141 | 0.02530704 | 0.02165367
0.57 | 0.06927783 | 0.05231472 | 0.0284141 | 0.02530704 | 0.02165367
0.575 | 0.06927783 | 0.05231472 | 0.0284141 | 0.02530704 | 0.02165367
0.58 | 0.06927783 | 0.05231472 | 0.0284141 | 0.02530704 | 0.02165367
0.585 | 0.06927783 | 0.05231472 | 0.0284141 | 0.02530704 | 0.02165367
0.59 | 0.06927783 | 0.05231472 | 0.0284141 | 0.02530704 | 0.02165367
0.595 | 0.06927783 | 0.05231472 | 0.0284141 | 0.02530704 | 0.02165367
0.6 | 0.06927783 | 0.05231472 | 0.0284141 | 0.02530704 | 0.02165367
0.605 | 0.06927783 | 0.05231472 | 0.0284141 | 0.02530704 | 0.02165367
0.61 | 0.06927783 | 0.05231472 | 0.0284141 | 0.02530704 | 0.02165367
0.615 | 0.06927783 | 0.05231472 | 0.0284141 | 0.02530704 | 0.02165367
0.62 | 0.06927783 | 0.05231472 | 0.0284141 | 0.02530704 | 0.02165367
0.625 | 0.06927783 | 0.05231472 | 0.0284141 | 0.02530704 | 0.02165367
0.63 | 0.06927783 | 0.05231472 | 0.0284141 | 0.02530704 | 0.02165367
0.635 | 0.06927783 | 0.05231472 | 0.0284141 | 0.02530704 | 0.02165367
0.64 | 0.06927783 | 0.05231472 | 0.0284141 | 0.02530704 | 0.02165367
0.645 | 0.06927783 | 0.05231472 | 0.0284141 | 0.02530704 | 0.02165367
0.65 | 0.06927783 | 0.05231472 | 0.0284141 | 0.02530704 | 0.02165367
0.655 | 0.06927783 | 0.05231472 | 0.0284141 | 0.02530704 | 0.02165367
0.66 | 0.06927783 | 0.05231472 | 0.0284141 | 0.02530704 | 0.02165367
0.665 | 0.06927783 | 0.05231472 | 0.0284141 | 0.02530704 | 0.02165367
0.67 | 0.06927783 | 0.05231472 | 0.0284141 | 0.02530704 | 0.02165367
0.675 | 0.06927783 | 0.05231472 | 0.0284141 | 0.02530704 | 0.02165367
0.68 | 0.06927783 | 0.05231472 | 0.0284141 | 0.02530704 | 0.02165367
0.685 | 0.06927783 | 0.05231472 | 0.0284141 | 0.02530704 | 0.02165367
0.69 | 0.06927783 | 0.05231472 | 0.0284141 | 0.02530704 | 0.02165367
0.695 | 0.06927783 | 0.05231472 | 0.0284141 | 0.02530704 | 0.02165367
0.7 | 0.06927783 | 0.05231472 | 0.0284141 | 0.02530704 | 0.02165367
0.705 | 0.06927783 | 0.05231472 | 0.0284141 | 0.02530704 | 0.02165367
0.71 | 0.06927783 | 0.05231472 | 0.0284141 | 0.02530704 | 0.02165367
0.715 | 0.06927783 | 0.05231472 | 0.0284141 | 0.02530704 | 0.02165367
0.72 | 0.06927783 | 0.05231472 | 0.0284141 | 0.02530704 | 0.02165367
0.725 | 0.06927783 | 0.05231472 | 0.0284141 | 0.02530704 | 0.02165367
0.73 | 0.06927783 | 0.05231472 | 0.0284141 | 0.02530704 | 0.02165367
0.735 | 0.06927783 | 0.05231472 | 0.0284141 | 0.02530704 | 0.02165367
0.74 | 0.06927783 | 0.05231472 | 0.0284141 | 0.02530704 | 0.02165367
0.745 | 0.06927783 | 0.05231472 | 0.0284141 | 0.02530704 | 0.02165367
0.75 | 0.06927783 | 0.05231472 | 0.0284141 | 0.02530704 | 0.02165367
0.755 | 0.06927783 | 0.05231472 | 0.0284141 | 0.02530704 | 0.02165367
0.76 | 0.06927783 | 0.05231472 | 0.0284141 | 0.02530704 | 0.02165367
0.765 | 0.06927783 | 0.05231472 | 0.0284141 | 0.02530704 | 0.02165367
0.77 | 0.06927783 | 0.05231472 | 0.0284141 | 0.02530704 | 0.02165367
0.775 | 0.06927783 | 0.05231472 | 0.0284141 | 0.02530704 | 0.02165367
0.78 | 0.06927783 | 0.05231472 | 0.0284141 | 0.02530704 | 0.02165367
0.785 | 0.06927783 | 0.05231472 | 0.0284141 | 0.02530704 | 0.02165367
0.79 | 0.06927783 | 0.05231472 | 0.0284141 | 0.02530704 | 0.02165367
0.795 | 0.06927783 | 0.05231472 | 0.0284141 | 0.02530704 | 0.02165367
0.8 | 0.06927783 | 0.05231472 | 0.0284141 | 0.02530704 | 0.02165367
0.805 | 0.06927783 | 0.05231472 | 0.0284141 | 0.02530704 | 0.02165367
0.81 | 0.06927783 | 0.05231472 | 0.0284141 | 0.02530704 | 0.02165367
0.815 | 0.06927783 | 0.05231472 | 0.0284141 | 0.02530704 | 0.02165367
0.82 | 0.06927783 | 0.05231472 | 0.0284141 | 0.02530704 | 0.02165367
0.825 | 0.06927783 | 0.05231472 | 0.0284141 | 0.02530704 | 0.02165367
0.83 | 0.06927783 | 0.05231472 | 0.0284141 | 0.02530704 | 0.02165367
0.835 | 0.06927783 | 0.05231472 | 0.0284141 | 0.02530704 | 0.02165367
0.84 | 0.06927783 | 0.05231472 | 0.0284141 | 0.02530704 | 0.02165367
0.845 | 0.06927783 | 0.05231472 | 0.0284141 | 0.02530704 | 0.02165367
0.85 | 0.06927783 | 0.05231472 | 0.0284141 | 0.02530704 | 0.02165367
0.855 | 0.06927783 | 0.05231472 | 0.0284141 | 0.02530704 | 0.02165367
0.86 | 0.06927783 | 0.05231472 | 0.0284141 | 0.02530704 | 0.02165367
0.865 | 0.06927783 | 0.05231472 | 0.0284141 | 0.02530704 | 0.02165367
0.87 | 0.06927783 | 0.05231472 | 0.0284141 | 0.02530704 | 0.02165367
0.875 | 0.06927783 | 0.05231472 | 0.0284141 | 0.02530704 | 0.02165367
0.88 | 0.06927783 | 0.05231472 | 0.0284141 | 0.02530704 | 0.02165367
0.885 | 0.06927783 | 0.05231472 | 0.0284141 | 0.02530704 | 0.02165367
0.89 | 0.06927783 | 0.05231472 | 0.0284141 | 0.02530704 | 0.02165367
0.895 | 0.06927783 | 0.05231472 | 0.0284141 | 0.02530704 | 0.02165367
0.9 | 0.06927783 | 0.05231472 | 0.0284141 | 0.02530704 | 0.02165367
0.905 | 0.06927783 | 0.05231472 | 0.0284141 | 0.02530704 | 0.02165367
0.91 | 0.06927783 | 0.05231472 | 0.0284141 | 0.02530704 | 0.02165367
0.915 | 0.06927783 | 0.05231472 | 0.0284141 | 0.02530704 | 0.02165367
0.92 | 0.06927783 | 0.05231472 | 0.0284141 | 0.02530704 | 0.02165367
0.925 | 0.06927783 | 0.05231472 | 0.0284141 | 0.02530704 | 0.02165367
0.93 | 0.06927783 | 0.05231472 | 0.0284141 | 0.02530704 | 0.02165367
0.935 | 0.06927783 | 0.05231472 | 0.0284141 | 0.02530704 | 0.02165367
0.94 | 0.06927783 | 0.05231472 | 0.0284141 | 0.02530704 | 0.02165367
0.945 | 0.06927783 | 0.05231472 | 0.0284141 | 0.02530704 | 0.02165367
0.95 | 0.06927783 | 0.05231472 | 0.0284141 | 0.02530704 | 0.02165367
0.955 | 0.06927783 | 0.05231472 | 0.0284141 | 0.02530704 | 0.02165367
0.96 | 0.06927783 | 0.05231472 | 0.0284141 | 0.02530704 | 0.02165367
0.965 | 0.06927783 | 0.05231472 | 0.0284141 | 0.02530704 | 0.02165367
0.97 | 0.06927783 | 0.05231472 | 0.0284141 | 0.02530704 | 0.02165367
0.975 | 0.06927783 | 0.05231472 | 0.0284141 | 0.02530704 | 0.02165367
0.98 | 0.06927783 | 0.05231472 | 0.0284141 | 0.02530704 | 0.02165367
0.985 | 0.06927783 | 0.05231472 | 0.0284141 | 0.02530704 | 0.02165367
0.99 | 0.06927783 | 0.05231472 | 0.0284141 | 0.02530704 | 0.02165367
0.995 | 0.06927783 | 0.05231472 | 0.0284141 | 0.02530704 | 0.02165367
1 | 0.06927783 | 0.05231472 | 0.0284141 | 0.02530704 | 0.02165367

## C1
SOC | C1_-5C | C1_5C | C1_15C | C1_25C | C1_35C
0 | 96.05461 | 102.0968 | 102.9396 | 112.9658 | 137.9787
0.005 | 96.12801 | 102.1716 | 102.5254 | 110.2483 | 138.1419
0.01 | 96.2014 | 102.2465 | 102.1112 | 107.5307 | 138.3051
0.015 | 96.2748 | 102.3214 | 101.697 | 104.8131 | 138.4683
0.02 | 96.34819 | 102.3962 | 101.2827 | 102.0955 | 138.6315
0.025 | 96.42159 | 102.4711 | 100.8685 | 99.37789 | 138.7947
0.03 | 96.49498 | 102.546 | 100.4543 | 96.6603 | 138.9579
0.035 | 96.56837 | 102.6208 | 100.0401 | 93.94271 | 139.1211
0.04 | 96.64177 | 102.6957 | 99.62595 | 91.22512 | 139.2842
0.045 | 96.71516 | 102.7706 | 99.21175 | 88.50753 | 139.4474
0.05 | 96.78856 | 102.8454 | 98.79754 | 85.78994 | 139.6106
0.055 | 96.85715 | 102.7079 | 97.05726 | 86.71134 | 209.0943
0.06 | 96.92574 | 102.5704 | 95.31697 | 87.63275 | 278.578
0.065 | 96.99433 | 102.4328 | 93.57668 | 88.55415 | 348.0617
0.07 | 97.06293 | 102.2953 | 91.83639 | 89.47555 | 417.5454
0.075 | 97.13152 | 102.1578 | 90.0961 | 90.39696 | 487.0291
0.08 | 97.20011 | 102.0202 | 88.35581 | 91.31836 | 556.5128
0.085 | 97.2687 | 101.8827 | 86.61552 | 92.23976 | 625.9965
0.09 | 97.33729 | 101.7452 | 84.87523 | 93.16116 | 695.4802
0.095 | 97.40588 | 101.6076 | 83.13494 | 94.08257 | 764.9639
0.1 | 97.47448 | 101.4701 | 81.39465 | 95.00397 | 834.4475
0.105 | 97.39654 | 99.52468 | 82.56536 | 187.6002 | 925.7212
0.11 | 97.31861 | 97.57926 | 83.73606 | 280.1964 | 1016.995
0.115 | 97.24067 | 95.63385 | 84.90677 | 372.7927 | 1108.269
0.12 | 97.16273 | 93.68843 | 86.07747 | 465.3889 | 1199.542
0.125 | 97.0848 | 91.74301 | 87.24818 | 557.9851 | 1290.816
0.13 | 97.00686 | 89.79759 | 88.41888 | 650.5814 | 1382.09
0.135 | 96.92893 | 87.85217 | 89.58959 | 743.1776 | 1473.363
0.14 | 96.85099 | 85.90676 | 90.7603 | 835.7738 | 1564.637
0.145 | 96.77306 | 83.96134 | 91.931 | 928.3701 | 1655.911
0.15 | 96.69512 | 82.01592 | 93.10171 | 1020.966 | 1747.184
0.155 | 95.27739 | 88.08538 | 192.0569 | 1098.405 | 1773.232
0.16 | 93.85966 | 94.15484 | 291.012 | 1175.844 | 1799.279
0.165 | 92.44193 | 100.2243 | 389.9672 | 1253.283 | 1825.327
0.17 | 91.0242 | 106.2938 | 488.9224 | 1330.721 | 1851.375
0.175 | 89.60646 | 112.3632 | 587.8776 | 1408.16 | 1877.422
0.18 | 88.18873 | 118.4327 | 686.8327 | 1485.599 | 1903.47
0.185 | 86.771 | 124.5021 | 785.7879 | 1563.037 | 1929.518
0.19 | 85.35327 | 130.5716 | 884.7431 | 1640.476 | 1955.565
0.195 | 83.93554 | 136.6411 | 983.6982 | 1717.915 | 1981.613
0.2 | 82.51781 | 142.7105 | 1082.653 | 1795.354 | 2007.661
0.205 | 87.35608 | 260.3372 | 1161.019 | 1832.571 | 2036.905
0.21 | 92.19435 | 377.9639 | 1239.385 | 1869.788 | 2066.149
0.215 | 97.03261 | 495.5906 | 1317.751 | 1907.006 | 2095.393
0.22 | 101.8709 | 613.2173 | 1396.116 | 1944.223 | 2124.637
0.225 | 106.7092 | 730.844 | 1474.482 | 1981.441 | 2153.881
0.23 | 111.5474 | 848.4708 | 1552.848 | 2018.658 | 2183.125
0.235 | 116.3857 | 966.0975 | 1631.214 | 2055.876 | 2212.369
0.24 | 121.224 | 1083.724 | 1709.58 | 2093.093 | 2241.613
0.245 | 126.0622 | 1201.351 | 1787.945 | 2130.31 | 2270.857
0.25 | 130.9005 | 1318.978 | 1866.311 | 2167.528 | 2300.101
0.255 | 242.4336 | 1354.173 | 1874.252 | 2163.024 | 2319.222
0.26 | 353.9667 | 1389.368 | 1882.193 | 2158.52 | 2338.343
0.265 | 465.4998 | 1424.563 | 1890.133 | 2154.017 | 2357.465
0.27 | 577.0329 | 1459.759 | 1898.074 | 2149.513 | 2376.586
0.275 | 688.566 | 1494.954 | 1906.015 | 2145.009 | 2395.707
0.28 | 800.0991 | 1530.149 | 1913.955 | 2140.506 | 2414.829
0.285 | 911.6322 | 1565.344 | 1921.896 | 2136.002 | 2433.95
0.29 | 1023.165 | 1600.54 | 1929.837 | 2131.498 | 2453.071
0.295 | 1134.698 | 1635.735 | 1937.777 | 2126.995 | 2472.193
0.3 | 1246.231 | 1670.93 | 1945.718 | 2122.491 | 2491.314
0.305 | 1273.193 | 1678.709 | 1945.247 | 2121.012 | 2496.102
0.31 | 1300.155 | 1686.488 | 1944.777 | 2119.533 | 2500.891
0.315 | 1327.117 | 1694.266 | 1944.306 | 2118.055 | 2505.679
0.32 | 1354.079 | 1702.045 | 1943.835 | 2116.576 | 2510.467
0.325 | 1381.041 | 1709.824 | 1943.365 | 2115.097 | 2515.256
0.33 | 1408.003 | 1717.603 | 1942.894 | 2113.618 | 2520.044
0.335 | 1434.965 | 1725.382 | 1942.423 | 2112.14 | 2524.832
0.34 | 1461.927 | 1733.16 | 1941.952 | 2110.661 | 2529.621
0.345 | 1488.889 | 1740.939 | 1941.482 | 2109.182 | 2534.409
0.35 | 1515.851 | 1748.718 | 1941.011 | 2107.703 | 2539.197
0.355 | 1521.42 | 1749.014 | 1939.185 | 2109.092 | 2519.428
0.36 | 1526.989 | 1749.311 | 1937.359 | 2110.48 | 2499.66
0.365 | 1532.559 | 1749.607 | 1935.533 | 2111.868 | 2479.891
0.37 | 1538.128 | 1749.904 | 1933.708 | 2113.257 | 2460.122
0.375 | 1543.697 | 1750.201 | 1931.882 | 2114.645 | 2440.353
0.38 | 1549.267 | 1750.497 | 1930.056 | 2116.033 | 2420.584
0.385 | 1554.836 | 1750.794 | 1928.23 | 2117.422 | 2400.815
0.39 | 1560.405 | 1751.09 | 1926.404 | 2118.81 | 2381.046
0.395 | 1565.975 | 1751.387 | 1924.578 | 2120.199 | 2361.277
0.4 | 1571.544 | 1751.683 | 1922.753 | 2121.587 | 2341.509
0.405 | 1572.407 | 1751.176 | 1920.617 | 2121.826 | 2328.537
0.41 | 1573.27 | 1750.669 | 1918.481 | 2122.066 | 2315.566
0.415 | 1574.133 | 1750.162 | 1916.345 | 2122.305 | 2302.595
0.42 | 1574.995 | 1749.655 | 1914.209 | 2122.545 | 2289.624
0.425 | 1575.858 | 1749.148 | 1912.073 | 2122.785 | 2276.653
0.43 | 1576.721 | 1748.641 | 1909.937 | 2123.024 | 2263.682
0.435 | 1577.584 | 1748.134 | 1907.801 | 2123.264 | 2250.711
0.44 | 1578.446 | 1747.627 | 1905.665 | 2123.503 | 2237.739
0.445 | 1579.309 | 1747.12 | 1903.529 | 2123.743 | 2224.768
0.45 | 1580.172 | 1746.613 | 1901.393 | 2123.982 | 2211.797
0.455 | 1578.9 | 1746.091 | 1903.035 | 2125.708 | 2217.917
0.46 | 1577.627 | 1745.569 | 1904.677 | 2127.433 | 2224.037
0.465 | 1576.355 | 1745.047 | 1906.32 | 2129.159 | 2230.157
0.47 | 1575.082 | 1744.525 | 1907.962 | 2130.885 | 2236.277
0.475 | 1573.81 | 1744.002 | 1909.604 | 2132.61 | 2242.397
0.48 | 1572.537 | 1743.48 | 1911.247 | 2134.336 | 2248.516
0.485 | 1571.265 | 1742.958 | 1912.889 | 2136.061 | 2254.636
0.49 | 1569.992 | 1742.436 | 1914.532 | 2137.787 | 2260.756
0.495 | 1568.72 | 1741.914 | 1916.174 | 2139.513 | 2266.876
0.5 | 1567.447 | 1741.392 | 1917.816 | 2141.238 | 2272.996
0.505 | 1564.714 | 1741.011 | 1920.051 | 2143.249 | 2280.059
0.51 | 1561.982 | 1740.631 | 1922.286 | 2145.26 | 2287.121
0.515 | 1559.249 | 1740.251 | 1924.521 | 2147.27 | 2294.184
0.52 | 1556.517 | 1739.871 | 1926.757 | 2149.281 | 2301.247
0.525 | 1553.784 | 1739.491 | 1928.992 | 2151.292 | 2308.31
0.53 | 1551.052 | 1739.11 | 1931.227 | 2153.303 | 2315.372
0.535 | 1548.319 | 1738.73 | 1933.462 | 2155.313 | 2322.435
0.54 | 1545.586 | 1738.35 | 1935.697 | 2157.324 | 2329.498
0.545 | 1542.854 | 1737.97 | 1937.932 | 2159.335 | 2336.56
0.55 | 1540.121 | 1737.59 | 1940.167 | 2161.346 | 2343.623
0.555 | 1538.028 | 1734.459 | 1961.191 | 2174.025 | 2353.036
0.56 | 1535.935 | 1731.328 | 1982.215 | 2186.705 | 2362.45
0.565 | 1533.842 | 1728.197 | 2003.239 | 2199.384 | 2371.863
0.57 | 1531.748 | 1725.066 | 2024.263 | 2212.064 | 2381.277
0.575 | 1529.655 | 1721.935 | 2045.287 | 2224.743 | 2390.69
0.58 | 1527.562 | 1718.804 | 2066.311 | 2237.423 | 2400.103
0.585 | 1525.469 | 1715.673 | 2087.335 | 2250.102 | 2409.517
0.59 | 1523.375 | 1712.542 | 2108.359 | 2262.782 | 2418.93
0.595 | 1521.282 | 1709.411 | 2129.383 | 2275.461 | 2428.343
0.6 | 1519.189 | 1706.281 | 2150.407 | 2288.141 | 2437.757
0.605 | 1529 | 1720.161 | 2131.884 | 2280.256 | 2425.536
0.61 | 1538.811 | 1734.042 | 2113.362 | 2272.37 | 2413.314
0.615 | 1548.622 | 1747.922 | 2094.839 | 2264.485 | 2401.093
0.62 | 1558.434 | 1761.803 | 2076.316 | 2256.6 | 2388.872
0.625 | 1568.245 | 1775.683 | 2057.794 | 2248.715 | 2376.651
0.63 | 1578.056 | 1789.564 | 2039.271 | 2240.83 | 2364.43
0.635 | 1587.867 | 1803.444 | 2020.748 | 2232.945 | 2352.208
0.64 | 1597.678 | 1817.325 | 2002.226 | 2225.059 | 2339.987
0.645 | 1607.489 | 1831.205 | 1983.703 | 2217.174 | 2327.766
0.65 | 1617.301 | 1845.086 | 1965.18 | 2209.289 | 2315.545
0.655 | 1621.967 | 1830.637 | 1961.873 | 2204.32 | 2313.678
0.66 | 1626.633 | 1816.189 | 1958.566 | 2199.35 | 2311.811
0.665 | 1631.299 | 1801.74 | 1955.26 | 2194.381 | 2309.944
0.67 | 1635.965 | 1787.292 | 1951.953 | 2189.411 | 2308.077
0.675 | 1640.631 | 1772.843 | 1948.646 | 2184.442 | 2306.211
0.68 | 1645.297 | 1758.394 | 1945.339 | 2179.472 | 2304.344
0.685 | 1649.963 | 1743.946 | 1942.032 | 2174.503 | 2302.477
0.69 | 1654.629 | 1729.497 | 1938.725 | 2169.533 | 2300.61
0.695 | 1659.295 | 1715.049 | 1935.418 | 2164.564 | 2298.743
0.7 | 1663.961 | 1700.6 | 1932.111 | 2159.594 | 2296.876
0.705 | 1651.688 | 1695.672 | 1928.333 | 2156.406 | 2301.486
0.71 | 1639.415 | 1690.744 | 1924.554 | 2153.219 | 2306.095
0.715 | 1627.143 | 1685.817 | 1920.776 | 2150.031 | 2310.704
0.72 | 1614.87 | 1680.889 | 1916.998 | 2146.843 | 2315.314
0.725 | 1602.598 | 1675.961 | 1913.219 | 2143.655 | 2319.923
0.73 | 1590.325 | 1671.033 | 1909.441 | 2140.467 | 2324.532
0.735 | 1578.052 | 1666.105 | 1905.663 | 2137.28 | 2329.142
0.74 | 1565.78 | 1661.177 | 1901.885 | 2134.092 | 2333.751
0.745 | 1553.507 | 1656.249 | 1898.106 | 2130.904 | 2338.36
0.75 | 1541.234 | 1651.322 | 1894.328 | 2127.716 | 2342.969
0.755 | 1536.221 | 1647.002 | 1887.631 | 2124.537 | 2331.819
0.76 | 1531.208 | 1642.682 | 1880.934 | 2121.357 | 2320.67
0.765 | 1526.195 | 1638.363 | 1874.236 | 2118.178 | 2309.52
0.77 | 1521.182 | 1634.043 | 1867.539 | 2114.998 | 2298.37
0.775 | 1516.169 | 1629.724 | 1860.842 | 2111.818 | 2287.22
0.78 | 1511.156 | 1625.404 | 1854.145 | 2108.639 | 2276.07
0.785 | 1506.143 | 1621.085 | 1847.448 | 2105.459 | 2264.92
0.79 | 1501.129 | 1616.765 | 1840.75 | 2102.28 | 2253.77
0.795 | 1496.116 | 1612.445 | 1834.053 | 2099.1 | 2242.62
0.8 | 1491.103 | 1608.126 | 1827.356 | 2095.921 | 2231.47
0.805 | 1486.028 | 1602.87 | 1828.935 | 2089.485 | 2221.957
0.81 | 1480.953 | 1597.615 | 1830.515 | 2083.049 | 2212.444
0.815 | 1475.878 | 1592.359 | 1832.094 | 2076.614 | 2202.931
0.82 | 1470.804 | 1587.103 | 1833.673 | 2070.178 | 2193.418
0.825 | 1465.729 | 1581.848 | 1835.252 | 2063.742 | 2183.906
0.83 | 1460.654 | 1576.592 | 1836.832 | 2057.307 | 2174.393
0.835 | 1455.579 | 1571.337 | 1838.411 | 2050.871 | 2164.88
0.84 | 1450.504 | 1566.081 | 1839.99 | 2044.436 | 2155.367
0.845 | 1445.429 | 1560.826 | 1841.57 | 2038 | 2145.854
0.85 | 1440.354 | 1555.57 | 1843.149 | 2031.564 | 2136.341
0.855 | 1433.686 | 1548.51 | 1829.931 | 2010.729 | 2124.777
0.86 | 1427.019 | 1541.45 | 1816.712 | 1989.894 | 2113.214
0.865 | 1420.351 | 1534.391 | 1803.494 | 1969.059 | 2101.65
0.87 | 1413.683 | 1527.331 | 1790.276 | 1948.225 | 2090.087
0.875 | 1407.016 | 1520.271 | 1777.058 | 1927.39 | 2078.523
0.88 | 1400.348 | 1513.211 | 1763.84 | 1906.555 | 2066.96
0.885 | 1393.68 | 1506.152 | 1750.621 | 1885.72 | 2055.396
0.89 | 1387.012 | 1499.092 | 1737.403 | 1864.885 | 2043.833
0.895 | 1380.345 | 1492.032 | 1724.185 | 1844.05 | 2032.269
0.9 | 1373.677 | 1484.972 | 1710.967 | 1823.215 | 2020.705
0.905 | 1383.656 | 1493.538 | 1713.393 | 1832.969 | 2020.435
0.91 | 1393.635 | 1502.103 | 1715.819 | 1842.723 | 2020.164
0.915 | 1403.615 | 1510.668 | 1718.245 | 1852.477 | 2019.893
0.92 | 1413.594 | 1519.234 | 1720.672 | 1862.23 | 2019.622
0.925 | 1423.573 | 1527.799 | 1723.098 | 1871.984 | 2019.352
0.93 | 1433.552 | 1536.365 | 1725.524 | 1881.738 | 2019.081
0.935 | 1443.532 | 1544.93 | 1727.951 | 1891.492 | 2018.81
0.94 | 1453.511 | 1553.496 | 1730.377 | 1901.246 | 2018.539
0.945 | 1463.49 | 1562.061 | 1732.803 | 1911 | 2018.269
0.95 | 1473.47 | 1570.626 | 1735.229 | 1920.753 | 2017.998
0.955 | 1483.449 | 1579.192 | 1737.656 | 1930.507 | 2017.727
0.96 | 1493.428 | 1587.757 | 1740.082 | 1940.261 | 2017.456
0.965 | 1503.407 | 1596.323 | 1742.508 | 1950.015 | 2017.185
0.97 | 1513.387 | 1604.888 | 1744.935 | 1959.769 | 2016.915
0.975 | 1523.366 | 1613.453 | 1747.361 | 1969.523 | 2016.644
0.98 | 1533.345 | 1622.019 | 1749.787 | 1979.277 | 2016.373
0.985 | 1543.325 | 1630.584 | 1752.214 | 1989.03 | 2016.102
0.99 | 1553.304 | 1639.15 | 1754.64 | 1998.784 | 2015.832
0.995 | 1563.283 | 1647.715 | 1757.066 | 2008.538 | 2015.561
1 | 1573.262 | 1656.281 | 1759.492 | 2018.292 | 2015.29

## C2
SOC | C2_-5C | C2_5C | C2_15C | C2_25C | C2_35C
0 | 1389.753 | 1119.447 | 1399.621 | 3753.821 | 19999.83
0.005 | 1389.2 | 1123.428 | 1425.216 | 3740.923 | 18348.88
0.01 | 1388.647 | 1127.409 | 1450.811 | 3728.024 | 16697.92
0.015 | 1388.094 | 1131.39 | 1476.406 | 3715.126 | 15046.97
0.02 | 1387.541 | 1135.371 | 1502.001 | 3702.227 | 13396.02
0.025 | 1386.988 | 1139.352 | 1527.596 | 3689.329 | 11745.06
0.03 | 1386.434 | 1143.333 | 1553.191 | 3676.43 | 10094.11
0.035 | 1385.881 | 1147.313 | 1578.786 | 3663.532 | 8443.156
0.04 | 1385.328 | 1151.294 | 1604.381 | 3650.633 | 6792.202
0.045 | 1384.775 | 1155.275 | 1629.976 | 3637.735 | 5141.249
0.05 | 1384.222 | 1159.256 | 1655.57 | 3624.836 | 3490.295
0.055 | 1383.631 | 1165.687 | 1750.222 | 3516.452 | 4214.019
0.06 | 1383.041 | 1172.118 | 1844.873 | 3408.068 | 4937.743
0.065 | 1382.45 | 1178.548 | 1939.524 | 3299.684 | 5661.467
0.07 | 1381.859 | 1184.979 | 2034.175 | 3191.3 | 6385.19
0.075 | 1381.269 | 1191.41 | 2128.827 | 3082.916 | 7108.914
0.08 | 1380.678 | 1197.841 | 2223.478 | 2974.533 | 7832.638
0.085 | 1380.087 | 1204.271 | 2318.129 | 2866.149 | 8556.362
0.09 | 1379.497 | 1210.702 | 2412.78 | 2757.765 | 9280.085
0.095 | 1378.906 | 1217.133 | 2507.431 | 2649.381 | 10003.81
0.1 | 1378.315 | 1223.564 | 2602.083 | 2540.997 | 10727.53
0.105 | 1380.672 | 1267.591 | 2667.793 | 2947.884 | 10655.76
0.11 | 1383.03 | 1311.618 | 2733.504 | 3354.771 | 10583.98
0.115 | 1385.387 | 1355.646 | 2799.215 | 3761.659 | 10512.2
0.12 | 1387.745 | 1399.673 | 2864.926 | 4168.546 | 10440.42
0.125 | 1390.102 | 1443.701 | 2930.636 | 4575.433 | 10368.65
0.13 | 1392.459 | 1487.728 | 2996.347 | 4982.32 | 10296.87
0.135 | 1394.817 | 1531.756 | 3062.058 | 5389.208 | 10225.09
0.14 | 1397.174 | 1575.783 | 3127.769 | 5796.095 | 10153.32
0.145 | 1399.531 | 1619.811 | 3193.479 | 6202.982 | 10081.54
0.15 | 1401.889 | 1663.838 | 3259.19 | 6609.87 | 10009.76
0.155 | 1446.485 | 1980.717 | 3670.541 | 6959.904 | 10009.67
0.16 | 1491.082 | 2297.595 | 4081.892 | 7309.939 | 10009.59
0.165 | 1535.678 | 2614.474 | 4493.242 | 7659.974 | 10009.5
0.17 | 1580.275 | 2931.353 | 4904.593 | 8010.009 | 10009.41
0.175 | 1624.872 | 3248.231 | 5315.944 | 8360.044 | 10009.32
0.18 | 1669.468 | 3565.11 | 5727.295 | 8710.079 | 10009.24
0.185 | 1714.065 | 3881.989 | 6138.646 | 9060.114 | 10009.15
0.19 | 1758.661 | 4198.867 | 6549.996 | 9410.149 | 10009.06
0.195 | 1803.258 | 4515.746 | 6961.347 | 9760.184 | 10008.97
0.2 | 1847.854 | 4832.625 | 7372.698 | 10110.22 | 10008.89
0.205 | 2037.405 | 4937.892 | 7557.918 | 10572.62 | 10989.9
0.21 | 2226.956 | 5043.159 | 7743.139 | 11035.03 | 11970.92
0.215 | 2416.507 | 5148.425 | 7928.36 | 11497.43 | 12951.93
0.22 | 2606.058 | 5253.692 | 8113.58 | 11959.84 | 13932.94
0.225 | 2795.609 | 5358.959 | 8298.801 | 12422.24 | 14913.96
0.23 | 2985.16 | 5464.226 | 8484.022 | 12884.65 | 15894.97
0.235 | 3174.711 | 5569.493 | 8669.242 | 13347.05 | 16875.99
0.24 | 3364.261 | 5674.76 | 8854.463 | 13809.46 | 17857
0.245 | 3553.812 | 5780.027 | 9039.684 | 14271.86 | 18838.02
0.25 | 3743.363 | 5885.294 | 9224.904 | 14734.27 | 19819.03
0.255 | 3875.127 | 5955.839 | 9367.41 | 14803.33 | 19029.85
0.26 | 4006.89 | 6026.385 | 9509.916 | 14872.39 | 18240.67
0.265 | 4138.654 | 6096.93 | 9652.422 | 14941.46 | 17451.49
0.27 | 4270.417 | 6167.475 | 9794.928 | 15010.52 | 16662.3
0.275 | 4402.181 | 6238.021 | 9937.434 | 15079.58 | 15873.12
0.28 | 4533.944 | 6308.566 | 10079.94 | 15148.65 | 15083.94
0.285 | 4665.708 | 6379.111 | 10222.45 | 15217.71 | 14294.76
0.29 | 4797.472 | 6449.657 | 10364.95 | 15286.77 | 13505.58
0.295 | 4929.235 | 6520.202 | 10507.46 | 15355.84 | 12716.4
0.3 | 5060.999 | 6590.747 | 10649.96 | 15424.9 | 11927.22
0.305 | 5119.383 | 6660.678 | 10718.5 | 15189.18 | 12043.65
0.31 | 5177.767 | 6730.608 | 10787.04 | 14953.46 | 12160.09
0.315 | 5236.151 | 6800.538 | 10855.58 | 14717.75 | 12276.52
0.32 | 5294.535 | 6870.468 | 10924.12 | 14482.03 | 12392.95
0.325 | 5352.919 | 6940.398 | 10992.65 | 14246.31 | 12509.39
0.33 | 5411.303 | 7010.329 | 11061.19 | 14010.59 | 12625.82
0.335 | 5469.687 | 7080.259 | 11129.73 | 13774.87 | 12742.26
0.34 | 5528.071 | 7150.189 | 11198.27 | 13539.15 | 12858.69
0.345 | 5586.455 | 7220.119 | 11266.81 | 13303.43 | 12975.13
0.35 | 5644.839 | 7290.049 | 11335.34 | 13067.72 | 13091.56
0.355 | 5671.899 | 7337.404 | 11366.97 | 12985.89 | 13135.55
0.36 | 5698.959 | 7384.758 | 11398.6 | 12904.07 | 13179.55
0.365 | 5726.019 | 7432.113 | 11430.23 | 12822.25 | 13223.54
0.37 | 5753.079 | 7479.467 | 11461.85 | 12740.43 | 13267.53
0.375 | 5780.139 | 7526.822 | 11493.48 | 12658.6 | 13311.53
0.38 | 5807.199 | 7574.176 | 11525.11 | 12576.78 | 13355.52
0.385 | 5834.258 | 7621.53 | 11556.73 | 12494.96 | 13399.51
0.39 | 5861.318 | 7668.885 | 11588.36 | 12413.14 | 13443.51
0.395 | 5888.378 | 7716.239 | 11619.99 | 12331.32 | 13487.5
0.4 | 5915.438 | 7763.594 | 11651.61 | 12249.49 | 13531.49
0.405 | 5908.269 | 7854.085 | 11747.49 | 12477.77 | 13747.71
0.41 | 5901.1 | 7944.577 | 11843.37 | 12706.05 | 13963.92
0.415 | 5893.93 | 8035.068 | 11939.24 | 12934.33 | 14180.14
0.42 | 5886.761 | 8125.559 | 12035.12 | 13162.61 | 14396.35
0.425 | 5879.592 | 8216.051 | 12131 | 13390.89 | 14612.57
0.43 | 5872.423 | 8306.542 | 12226.88 | 13619.17 | 14828.78
0.435 | 5865.254 | 8397.033 | 12322.75 | 13847.45 | 15044.99
0.44 | 5858.084 | 8487.525 | 12418.63 | 14075.73 | 15261.21
0.445 | 5850.915 | 8578.016 | 12514.51 | 14304.01 | 15477.42
0.45 | 5843.746 | 8668.508 | 12610.38 | 14532.29 | 15693.64
0.455 | 5858.889 | 8784.21 | 12947.27 | 14886.57 | 16122.95
0.46 | 5874.032 | 8899.913 | 13284.16 | 15240.85 | 16552.27
0.465 | 5889.176 | 9015.616 | 13621.05 | 15595.13 | 16981.59
0.47 | 5904.319 | 9131.318 | 13957.93 | 15949.41 | 17410.9
0.475 | 5919.462 | 9247.021 | 14294.82 | 16303.69 | 17840.22
0.48 | 5934.605 | 9362.724 | 14631.71 | 16657.97 | 18269.53
0.485 | 5949.748 | 9478.427 | 14968.6 | 17012.25 | 18698.85
0.49 | 5964.891 | 9594.129 | 15305.48 | 17366.54 | 19128.16
0.495 | 5980.035 | 9709.832 | 15642.37 | 17720.82 | 19557.48
0.5 | 5995.178 | 9825.535 | 15979.26 | 18075.1 | 19986.8
0.505 | 6099.582 | 9926.766 | 15933.47 | 18175.31 | 19451.49
0.51 | 6203.987 | 10028 | 15887.68 | 18275.52 | 18916.19
0.515 | 6308.392 | 10129.23 | 15841.89 | 18375.74 | 18380.89
0.52 | 6412.796 | 10230.46 | 15796.1 | 18475.95 | 17845.59
0.525 | 6517.201 | 10331.69 | 15750.31 | 18576.17 | 17310.29
0.53 | 6621.605 | 10432.92 | 15704.52 | 18676.38 | 16774.99
0.535 | 6726.01 | 10534.15 | 15658.73 | 18776.6 | 16239.68
0.54 | 6830.415 | 10635.38 | 15612.95 | 18876.81 | 15704.38
0.545 | 6934.819 | 10736.62 | 15567.16 | 18977.02 | 15169.08
0.55 | 7039.224 | 10837.85 | 15521.37 | 19077.24 | 14633.78
0.555 | 7098.188 | 10300.21 | 14934.34 | 18138.23 | 14245.3
0.56 | 7157.153 | 9762.569 | 14347.31 | 17199.23 | 13856.82
0.565 | 7216.118 | 9224.93 | 13760.28 | 16260.23 | 13468.34
0.57 | 7275.083 | 8687.291 | 13173.26 | 15321.23 | 13079.86
0.575 | 7334.048 | 8149.652 | 12586.23 | 14382.22 | 12691.39
0.58 | 7393.012 | 7612.013 | 11999.2 | 13443.22 | 12302.91
0.585 | 7451.977 | 7074.374 | 11412.17 | 12504.22 | 11914.43
0.59 | 7510.942 | 6536.735 | 10825.14 | 11565.22 | 11525.95
0.595 | 7569.907 | 5999.096 | 10238.12 | 10626.21 | 11137.47
0.6 | 7628.872 | 5461.457 | 9651.088 | 9687.21 | 10749
0.605 | 7123.29 | 6588.747 | 9560.117 | 9694.404 | 10623.26
0.61 | 6617.709 | 7716.037 | 9469.147 | 9701.598 | 10497.52
0.615 | 6112.128 | 8843.326 | 9378.176 | 9708.793 | 10371.77
0.62 | 5606.547 | 9970.616 | 9287.205 | 9715.987 | 10246.03
0.625 | 5100.966 | 11097.91 | 9196.234 | 9723.181 | 10120.29
0.63 | 4595.385 | 12225.2 | 9105.263 | 9730.375 | 9994.554
0.635 | 4089.804 | 13352.48 | 9014.292 | 9737.569 | 9868.814
0.64 | 3584.222 | 14479.77 | 8923.321 | 9744.764 | 9743.073
0.645 | 3078.641 | 15607.06 | 8832.351 | 9751.958 | 9617.333
0.65 | 2573.06 | 16734.35 | 8741.38 | 9759.152 | 9491.593
0.655 | 2951.99 | 15602.57 | 8756.682 | 9650.816 | 9398.048
0.66 | 3330.921 | 14470.8 | 8771.984 | 9542.481 | 9304.502
0.665 | 3709.851 | 13339.02 | 8787.287 | 9434.145 | 9210.957
0.67 | 4088.781 | 12207.24 | 8802.589 | 9325.809 | 9117.412
0.675 | 4467.712 | 11075.46 | 8817.892 | 9217.473 | 9023.866
0.68 | 4846.642 | 9943.677 | 8833.194 | 9109.137 | 8930.321
0.685 | 5225.572 | 8811.898 | 8848.496 | 9000.802 | 8836.776
0.69 | 5604.503 | 7680.118 | 8863.799 | 8892.466 | 8743.23
0.695 | 5983.433 | 6548.339 | 8879.101 | 8784.13 | 8649.685
0.7 | 6362.363 | 5416.56 | 8894.404 | 8675.794 | 8556.14
0.705 | 5995.062 | 5433.885 | 8826.524 | 8595.271 | 8820.627
0.71 | 5627.76 | 5451.21 | 8758.645 | 8514.748 | 9085.113
0.715 | 5260.458 | 5468.536 | 8690.766 | 8434.225 | 9349.6
0.72 | 4893.156 | 5485.861 | 8622.887 | 8353.702 | 9614.087
0.725 | 4525.854 | 5503.186 | 8555.008 | 8273.179 | 9878.574
0.73 | 4158.552 | 5520.512 | 8487.129 | 8192.656 | 10143.06
0.735 | 3791.25 | 5537.837 | 8419.249 | 8112.134 | 10407.55
0.74 | 3423.948 | 5555.163 | 8351.37 | 8031.611 | 10672.03
0.745 | 3056.647 | 5572.488 | 8283.491 | 7951.088 | 10936.52
0.75 | 2689.345 | 5589.813 | 8215.612 | 7870.565 | 11201.01
0.755 | 2745.815 | 5597.283 | 8096.529 | 8078.348 | 11848.79
0.76 | 2802.284 | 5604.753 | 7977.447 | 8286.131 | 12496.58
0.765 | 2858.754 | 5612.223 | 7858.364 | 8493.914 | 13144.36
0.77 | 2915.224 | 5619.692 | 7739.281 | 8701.698 | 13792.15
0.775 | 2971.694 | 5627.162 | 7620.199 | 8909.481 | 14439.93
0.78 | 3028.163 | 5634.632 | 7501.116 | 9117.264 | 15087.72
0.785 | 3084.633 | 5642.102 | 7382.033 | 9325.047 | 15735.51
0.79 | 3141.103 | 5649.571 | 7262.95 | 9532.83 | 16383.29
0.795 | 3197.573 | 5657.041 | 7143.868 | 9740.614 | 17031.08
0.8 | 3254.043 | 5664.511 | 7024.785 | 9948.397 | 17678.86
0.805 | 3319.18 | 5663.439 | 7637.616 | 10747.75 | 17235.51
0.81 | 3384.318 | 5662.368 | 8250.446 | 11547.1 | 16792.16
0.815 | 3449.456 | 5661.297 | 8863.277 | 12346.45 | 16348.81
0.82 | 3514.593 | 5660.225 | 9476.108 | 13145.8 | 15905.45
0.825 | 3579.731 | 5659.154 | 10088.94 | 13945.15 | 15462.1
0.83 | 3644.868 | 5658.082 | 10701.77 | 14744.5 | 15018.75
0.835 | 3710.006 | 5657.011 | 11314.6 | 15543.85 | 14575.4
0.84 | 3775.144 | 5655.94 | 11927.43 | 16343.2 | 14132.05
0.845 | 3840.281 | 5654.868 | 12540.26 | 17142.55 | 13688.69
0.85 | 3905.419 | 5653.797 | 13153.09 | 17941.9 | 13245.34
0.855 | 4001.837 | 5656.317 | 13253.39 | 17812.7 | 13328.92
0.86 | 4098.256 | 5658.836 | 13353.69 | 17683.5 | 13412.5
0.865 | 4194.674 | 5661.356 | 13453.98 | 17554.3 | 13496.08
0.87 | 4291.092 | 5663.876 | 13554.28 | 17425.1 | 13579.66
0.875 | 4387.511 | 5666.395 | 13654.58 | 17295.9 | 13663.23
0.88 | 4483.929 | 5668.915 | 13754.87 | 17166.7 | 13746.81
0.885 | 4580.348 | 5671.435 | 13855.17 | 17037.5 | 13830.39
0.89 | 4676.766 | 5673.954 | 13955.47 | 16908.3 | 13913.97
0.895 | 4773.184 | 5676.474 | 14055.76 | 16779.1 | 13997.55
0.9 | 4869.603 | 5678.994 | 14156.06 | 16649.9 | 14081.13
0.905 | 5075.879 | 5978.552 | 13958.06 | 16788.08 | 14421.9
0.91 | 5282.155 | 6278.11 | 13760.06 | 16926.26 | 14762.67
0.915 | 5488.43 | 6577.669 | 13562.07 | 17064.45 | 15103.45
0.92 | 5694.706 | 6877.227 | 13364.07 | 17202.63 | 15444.22
0.925 | 5900.982 | 7176.786 | 13166.07 | 17340.81 | 15785
0.93 | 6107.258 | 7476.344 | 12968.07 | 17478.99 | 16125.77
0.935 | 6313.534 | 7775.903 | 12770.08 | 17617.17 | 16466.54
0.94 | 6519.809 | 8075.461 | 12572.08 | 17755.36 | 16807.32
0.945 | 6726.085 | 8375.019 | 12374.08 | 17893.54 | 17148.09
0.95 | 6932.361 | 8674.578 | 12176.08 | 18031.72 | 17488.86
0.955 | 7138.637 | 8974.136 | 11978.09 | 18169.9 | 17829.64
0.96 | 7344.913 | 9273.695 | 11780.09 | 18308.08 | 18170.41
0.965 | 7551.189 | 9573.253 | 11582.09 | 18446.27 | 18511.19
0.97 | 7757.464 | 9872.812 | 11384.09 | 18584.45 | 18851.96
0.975 | 7963.74 | 10172.37 | 11186.1 | 18722.63 | 19192.73
0.98 | 8170.016 | 10471.93 | 10988.1 | 18860.81 | 19533.51
0.985 | 8376.292 | 10771.49 | 10790.1 | 18998.99 | 19874.28
0.99 | 8582.568 | 11071.05 | 10592.1 | 19137.18 | 20215.05
0.995 | 8788.844 | 11370.6 | 10394.11 | 19275.36 | 20555.83
1 | 8995.119 | 11670.16 | 10196.11 | 19413.54 | 20896.6

## CapacityEta
TEMP_C | Q_Ah | eta
-5 | 3.365 | 0.9951577
5 | 3.3669 | 0.9979056
15 | 3.4088 | 0.9982512
25 | 3.4021 | 0.9974623
35 | 3.4105 | 0.9984255